## Curva Proctor
| Control de Calidad |  |  |  |  | ENSAYO COMPACTACION |  |  |  | CV-GC-QC-FORPR-002
| Depósito de Relaves Enlozada |  |  |  |  | PROCTOR |  |  |  | Ver. | 0
[6 empty] | ASTM D698 |  |  |  | Fecha | 2026-03-10
Proyecto |  | : Tailings Storage Facility |  |  |  | Reporte Nº: |  |  | CV-DRE-QC-RPR-260319-
Propietario |  | : Sociedad Minera Cerro Verde |  |  |  | Código de ensayo: |  |  | PR-2600402 | [37 empty] | CALCULOS DE LA CURVA DE COMPACTACION
Gerencia |  | : Relaves y Aguas |  |  |  | Tipo de material: |  |  | Arena de relaves | [37 empty] | AJUSTE A CURVA POLINOMIAL DE TERCER GRADO POR EL METODO DE DE MINIMOS CUADRADOS
Area |  | : Operaciones Relaves C1 |  |  |  | Ubicación: |  |  | Depósito de Relaves Enlozada | [10 empty] | Tecnicos | [27 empty] | x | 1
Guardia N° |  | : 4 |  |  |  | Fecha: |  |  | 2026-03-19 | [10 empty] | Anderson Apaza | [27 empty] | y | 1
Fecha Muestreo: |  | 2026-03-19 |  |  |  | Muestreado por: |  |  | Gerson Gallegos |  |  |  |  | Verificar última fecha de Calibraciones |  |  |  | 2026-04-04 |  | Brian Fernandez
Fecha Ensayo: |  | 2026-03-19 | 0 |  |  | Proctor Ensayado por: |  |  | Gerson Gallegos | [10 empty] | Edwin Chullo | [28 empty] | X | Y | x^2 | x^3 | x^4 | x^5 | x^6 | xy | x^2y | x^3y
Ubicacion ensayo: |  | Cancha | 2B-M | Sp 28 |  | Granul. Ensayado por: |  |  | Juan Herrera | [5 empty] | Colocar el N° de molde | 13 |  |  |  | Fatima Vargas | [24 empty] | x |  |  | 1 | 13.32008 | 1.693838 | 177.4245 | 2363.309 | 31479.46 | 419308.9 | 5585228.0 | 22.56205 | 300.5283 | 4003.061
|  | Este Oeste | Sur Norte | Cota |  | Revisado por: |  |  | Gustavo Muñoz | [10 empty] | Felix Tarqui M | [21 empty] | 1 | 13.05368 | 1.696144 |  | 0 |  | 2 | 15.18987 | 1.708017 | 230.7323 | 3504.794 | 53237.37 | 808669 | 12283579.1 | 25.94457 | 394.0947 | 5986.249
|  | 0+902.21 | 0+339.48 | 2517.89 |  | Procedencia: |  |  | Underflow 2da estación |  |  |  |  | Molde # |  | 12 | 13 | 14 |  | Francisco Vilcapaza | [21 empty] | 2 | 13.10222 | 1.695582 |  | 0 |  | 3 | 16.75554 | 1.706128 | 280.7482 | 4704.089 | 78819.57 | 1320664.6 | 22128453.0 | 28.5871 | 478.9924 | 8025.778
Molde |  | Peso del molde: | 4111.7 | g |  | Volumen del molde: |  |  | 937.4 | cm3 |  |  |  | Peso |  | 4118.4 | 4111.7 | 4285.1 |  | Gerson Gallegos | [21 empty] | 3 | 13.15075 | 1.695086 |  | 0 |  | 4 | 17.50881 | 1.680666 | 306.5585 | 5367.476 | 93978.14 | 1645445.6 | 28809800.4 | 29.42647 | 515.2225 | 9020.935
DETERMINACION DE DENSIDAD MAXIMA SECA | [13 empty] | Volumen |  | 938.7 | 937.4 | 940.8 |  | Guillermo Perez | [21 empty] | 4 | 13.19929 | 1.694653 |  | 0 |  |  | 62.77431 | 6.788649 | 995.4635 | 15939.67 | 257514.5 | 4194088.1 | 68807060.5 | 106.5202 | 1688.838 | 27036.02
AGUA AÑADIDA (ml) |  |  | - | - | - | - | [9 empty] | 2026-04-04 | 2026-04-04 | 2026-04-04 |  | Hebert Asqui | [21 empty] | 5 | 13.24783 | 1.694282 |  | 0
PESO MOLDE+SUELO |  |  | 5911 | 5956 | 5979 | 5963 | [13 empty] | Juan Carlos Marin | [21 empty] | 6 | 13.29637 | 1.693969 |  | 0
PESO MOLDE |  |  | 4111.7 | 4111.7 | 4111.7 | 4111.7 | [13 empty] | Juan Herrera | [21 empty] | 7 | 13.34491 | 1.693714 |  | 0 |  | a0 | [7 empty] | 0 | 0
PESO SUELO COMPACTADO |  |  | 1799.3 | 1844.3 | 1867.3 | 1851.3 | [8 empty] | 45 |  |  |  |  | Niuler Mamani | [21 empty] | 8 | 13.39345 | 1.693515 |  | 0 |  |  | 6.788649 | 62.77431 | 995.4635 | 15939.67 |  |  |  | 0 | 16.01453
DENSIDAD HUMEDA (g/cm3) |  |  | 1.919458 | 1.967463 | 1.991999 | 1.974931 | [8 empty] | 23 |  |  |  |  | Pablo Hinojosa | [21 empty] | 9 | 13.44199 | 1.693369 |  | 0 |  |  | 106.5202 | 995.4635 | 15939.67 | 257514.5 |  | 56211.43 |  | 0 | 16.01453
DETERMINACION DE CONTENIDO DE HUMEDAD | [14 empty] | 16 |  |  |  |  | Paul Paz | [21 empty] | 10 | 13.49052 | 1.693276 |  | 0 |  |  | 1688.838 | 15939.67 | 257514.5 | 4194088.1 |  |  |  | 0 | 16.01453
RECIPIENTE N° |  |  | P1 | P2 | P3 | P4 | [13 empty] | Sergio Zapana | [21 empty] | 11 | 13.53906 | 1.693232 |  | 0 |  |  | 27036.02 | 257514.5 | 4194088.1 | 68807060.5
SUELO HUMEDO + RECIPIENTE |  |  | 668.9 | 605.2 | 685.7 | 669.8 | [8 empty] | 17 | 30 |  |  |  | Blanca Ccari | [21 empty] | 12 | 13.5876 | 1.693236 |  | 0 | [8 empty] | 10.38055
SUELO SECO + RECIPIENTE |  |  | 622 | 560.8 | 626 | 610.2 | [8 empty] | 1390.7 | 1289.5 | [25 empty] | 13 | 13.63614 | 1.693286 |  | 0 |  |  | 4 | 62.77431 | 995.4635 | 15939.67
PESO RECIPIENTE |  |  | 269.9 | 268.5 | 269.7 | 269.8 | [8 empty] | 1320.1 | 1222.357 | [25 empty] | 14 | 13.68468 | 1.693381 |  | 0 |  |  | 62.77431 | 995.4635 | 15939.67 | 257514.5 |  | 5415.073
PESO DE AGUA |  |  | 46.9 | 44.4 | 59.7 | 59.6 | [8 empty] | 794.4 | 722.4 | [25 empty] | 15 | 13.73322 | 1.693518 |  | 0 |  |  | 995.4635 | 15939.67 | 257514.5 | 4194088.1
PESO DE SUELO SECO |  |  | 352.1 | 292.3 | 356.3 | 340.4 | [35 empty] | 16 | 13.78176 | 1.693696 |  | 0 |  |  | 15939.67 | 257514.5 | 4194088.1 | 68807060.5
CONTENIDO DE HUMEDAD (% ) |  |  | 13.32008 | 15.18987 | 16.75554 | 17.50881 |  | Densidad Máx (g/cm3): |  |  | 1.713105 | [30 empty] | 17 | 13.83029 | 1.693912 |  | 0
DENSIDAD SECA (g/cm3) |  |  | 1.693838 | 1.708017 | 1.706128 | 1.680666 |  | % Óptimo de Humedad: |  |  | 16.01453 |  |  |  | Completar los espacios de color amarillo |  |  |  |  | Supervisores | [21 empty] | 18 | 13.87883 | 1.694165 |  | 0 |  | a1
ENSAYO DE GRANULOMETRIA Y GRAVEDAD ESPECIFICA | [14 empty] | Punto Máximo |  |  |  |  | Francisco Vilcapaza | [21 empty] | 19 | 13.92737 | 1.694453 |  | 0 |  |  | 4 | 6.788649 | 995.4635 | 15939.67
[42 empty] | 20 | 13.97591 | 1.694774 |  | 0 |  |  | 62.77431 | 106.5202 | 15939.67 | 257514.5 |  | -9671.546
Contenido de Humedad y % de Sólidos | [5 empty] | Tamices | Abertura | Peso Ret. | % Ret. | % Acum. | % Pasa |  |  |  | Densidad | Humedad |  |  |  | Gustavo Muñoz | [21 empty] | 21 | 14.02445 | 1.695126 |  | 0 |  |  | 995.4635 | 1688.838 | 257514.5 | 4194088.1
[6 empty] | ASTM | ( µm) | (g) | [6 empty] | 1.713105 | 16.01453 |  |  |  | Juan Carlos Marin | [21 empty] | 22 | 14.07299 | 1.695507 |  | 0 |  |  | 15939.67 | 27036.02 | 4194088.1 | 68807060.5
N° Tara |  |  |  | 33 |  | Nº 8 | 2360 | 0 | 0 | 0 | 100 | [8 empty] | Robert Salas | [21 empty] | 23 | 14.12152 | 1.695916 |  | 0 | [8 empty] | -1.786042
Peso suelo húmedo + tara (g) |  |  |  | 1160.6 |  | N° 16 | 1180 | 0 | 0 | 0 | 100 | [8 empty] | Sergio Zapana | [21 empty] | 24 | 14.17006 | 1.69635 |  | 0
Peso suelo seco + tara (g) |  |  |  | 1103.7 |  | N° 30 | 600 | 4.9 | 1.283058 | 1.283058 | 98.71694 | [8 empty] | Guillermo Torres | [21 empty] | 25 | 14.2186 | 1.696808 |  | 0
Peso de la tara (g) |  |  |  | 721.8 |  | N° 40 | 425 | 21.8 | 5.708301 | 6.991359 | 93.00864 | [30 empty] | 26 | 14.26714 | 1.697287 |  | 0
Peso del agua (g) |  |  |  | 56.9 |  | N° 50 | 300 | 56.6 | 14.82063 | 21.81199 | 78.18801 | [30 empty] | 27 | 14.31568 | 1.697786 |  | 0
Peso del suelo seco (g) |  |  |  | 381.9 |  | N° 70 | 212 | 81.8 | 21.41922 | 43.23121 | 56.76879 |  |  |  | Sr = | 100 | % | [24 empty] | 28 | 14.36422 | 1.698303 |  | 0
Contenido de humedad (%) |  |  |  | 14.89919 |  | N° 100 | 150 | 83.6 | 21.89055 | 65.12176 | 34.87824 |  |  |  | Ps = | 0 | g/cm3 |  |  | STANTEC | [21 empty] | 29 | 14.41276 | 1.698836 |  | 0
Peso inicial de muestra (g) |  |  |  | 438.8 |  | N° 200 | 75 | 94.7 | 24.79707 | 89.91883 | 10.08117 |  |  |  | Pw = | 0.9978 | g/cm3 |  |  | Augusto Cotrina | [21 empty] | 30 | 14.46129 | 1.699384 |  | 0 |  | a2 | 4 | 62.77431 | 6.788649 | 15939.67
% de sólidos |  |  |  | 87.03% |  | Fondo |  | 38.5 | 10.08117 | 0 | 0 | [8 empty] | Baltazar Huayllani | [21 empty] | 31 | 14.50983 | 1.699943 |  | 0 |  |  | 62.77431 | 995.4635 | 106.5202 | 257514.5 |  | 658.9488
Peso seco total (g) |  |  |  | 381.9 | [10 empty] | Curva de Saturación |  |  |  |  | Dilman Arenas | [21 empty] | 32 | 14.55837 | 1.700513 |  | 0 |  |  | 995.4635 | 15939.67 | 1688.838 | 4194088.1
Gravedad específica | [14 empty] | w | Pd |  |  |  | Edgar Valenzuela | [21 empty] | 33 | 14.60691 | 1.701092 |  | 0 |  |  | 15939.67 | 257514.5 | 27036.02 | 68807060.5
[15 empty] | 10 | 0 |  |  |  | Edgard Sutta | [21 empty] | 34 | 14.65545 | 1.701677 |  | 0 | [8 empty] | 0.1216879
[15 empty] | 12 | 0 |  |  |  | Einor Arenas | [21 empty] | 35 | 14.70399 | 1.702267 |  | 0
N° de Picnómetro |  |  |  | 17 | [10 empty] | 14 | 0 |  |  |  | Fernando Valenzuela | [21 empty] | 36 | 14.75253 | 1.702859 |  | 0
Gravedad específica del material < a tamiz #4 | [14 empty] | 16 | 0 |  |  |  | Jesus Zeballos | [21 empty] | 37 | 14.80106 | 1.703453 |  | 0
Peso frasco seco calibrado (g) |  |  | Pf | 75.97 | [10 empty] | 17 | 0 |  |  |  | Juan Occ | [21 empty] | 38 | 14.8496 | 1.704046 |  | 0
Volumen frasco calibrado (cm3) |  |  | Vf | 248.72 | [10 empty] | 19 | 0 |  |  |  | Octavio Castro | [21 empty] | 39 | 14.89814 | 1.704636 |  | 0
Temperatura de ensayo °C |  |  | T | 21.6 | [10 empty] | 20 | 0 |  |  |  | Orlando Huanqui | [21 empty] | 40 | 14.94668 | 1.705221 |  | 0
Densidad del agua a la T° de ensayo (gr/cm3) |  |  | ρt1 | 0.99786 | [10 empty] | 22 | 0 |  |  |  | Orlando Huanqui | [21 empty] | 41 | 14.99522 | 1.7058 |  | 0 |  | a3
Peso frasco y agua a T° ensayo Pfw |  |  | Pf+Vf*ρt1 | 324.1577392 | [15 empty] | Philippe Lopez | [21 empty] | 42 | 15.04376 | 1.70637 |  | 0 |  |  | 4 | 62.77431 | 995.4635 | 6.788649
Peso frasco+agua+suelo a T° de ensayo (gr) |  |  | Pfws | 363.69 | [15 empty] | Pool Hilari | [21 empty] | 43 | 15.09229 | 1.706931 |  | 0 |  |  | 62.77431 | 995.4635 | 15939.67 | 106.5202 |  | -14.86352
Peso del suelo seco (gr) |  |  | Pss | 60.93 | [15 empty] | Rafael Pampachura | [21 empty] | 44 | 15.14083 | 1.707478 |  | 0 |  |  | 995.4635 | 15939.67 | 257514.5 | 1688.838
Gravedad específica de sólidos a T° de ensayo (g/cm3) |  |  | Gst=Pss/(Pfw-(Pfws-Pss)) | 2.847497 | [15 empty] | Renzo Valdeiglesias | [21 empty] | 45 | 15.18937 | 1.708012 |  | 0 |  |  | 15939.67 | 257514.5 | 4194088.1 | 27036.02
Densidad del agua a 20°C |  |  | ρ20°C | 0.99821 | [10 empty] | Conformado correspondiente a |  |  |  |  | Roger Dávila | [21 empty] | 46 | 15.23791 | 1.70853 |  | 0
Factor de corrección |  | K1 | ρt1/ρ20°C | 0.9996494 | [10 empty] | Compactado correspondiente a |  |  |  |  | Victor Yañez | [21 empty] | 47 | 15.28645 | 1.70903 |  | 0 | [8 empty] | -0.002744842
Gravedad específica de sólidos a 20°C de ensayo (gr/cm3) |  | Gs20°C | Gst*K1 | 2.846499 | [37 empty] | 48 | 15.33499 | 1.70951 |  | 0
Observaciones |  | Material | Conformado correspondiente a |  |  | Talud | 2B-M | [7 empty] | Corona | [26 empty] | 49 | 15.38353 | 1.709969 |  | 0
[15 empty] | Talud | [26 empty] | 50 | 15.43206 | 1.710404 |  | 0
Participán |  |  |  | Nombres |  |  |  |  | Firmas | [32 empty] | 51 | 15.4806 | 1.710813 |  | 0
Ensaya Proctor - Técnico QC - SMCV |  |  |  | Gerson Gallegos | [10 empty] | Ya no hubo material conformado | [26 empty] | 52 | 15.52914 | 1.711196 |  | 0
Ensaya Granulometria -Técnico QC - SMCV |  |  |  | Juan Herrera | [10 empty] | Ensayos Cp>105%. Muestra nueva Composito. | [26 empty] | 53 | 15.57768 | 1.711549 |  | 0
Revisa - Ing. Supervisor QC - SMCV |  |  |  | Gustavo Muñoz | [10 empty] | Ensayos Cp>105%. Muestra nueva Puntual. | [26 empty] | 54 | 15.62622 | 1.711871 |  | 0
Verifica - Ing. Supervisor QA - STANTEC |  |  |  | Edgar Valenzuela | [10 empty] | Ensayos Cp<98%. Muestra nueva Composito. | [26 empty] | 55 | 15.67476 | 1.71216 |  | 0
[15 empty] | Ensayos Cp>98%. Muestra nueva Puntual. | [26 empty] | 56 | 15.7233 | 1.712415 |  | 0
[42 empty] | 57 | 15.77183 | 1.712633 |  | 0
[42 empty] | 58 | 15.82037 | 1.712812 |  | 0
RESUMEN DE GRANULOMETRIA | [41 empty] | 59 | 15.86891 | 1.712951 |  | 0
Fecha | Código | Hora | Ejecutor | Cancha | Sp, Sb, A8, A9 | Este Oeste | Sur Norte | Cota | Ensayo | Peso de muestra (g) | Porcentaje acumulado Pasante | [30 empty] | 60 | 15.91745 | 1.713047 |  | 0
[11 empty] | Nº 8 | Nº 16 | Nº 30 | Nº 40 | Nº 50 | Nº 70 | Nº 100 | Nº 200 | [23 empty] | 61 | 15.96599 | 1.713099 |  | 0
[11 empty] | 2.36 | 1.19 | 0.59 | 0.42 | 0.297 | 0.212 | 0.149 | 0.075 |  | Turno | Observación | [20 empty] | 62 | 16.01453 | 1.713105 |  | 16.01453
2026-03-19 | PR-2600402 |  | SMCV | 2B-M | Sp 28 | 0+902.21 | 0+339.48 | 2517.89 | Proctor | 381.9 | 100 | 100 | 98.71694 | 93.00864 | 78.18801 | 56.76879 | 34.87824 | 10.08117 | GM | 0 | Material Conformado correspondiente a Talud 2B-M | [20 empty] | 63 | 16.06306 | 1.713064 |  | 0
RESUMEN GENERAL | [41 empty] | 64 | 16.1116 | 1.712972 |  | 0
Test No./ code (1) | File No. | Resp. Guar. | Turn | Lift No. | Date | Location | [16 empty] | SPECIFIED COMPACTION: |  |  |  | 98 | % | Proctor Compaction |  |  | One-Point Proctor | [9 empty] | 65 | 16.16014 | 1.712828 |  | 0
[6 empty] | Easting | Northing | Elev. | Cancha | Sb/ Sp No. | Depth (cm) | No. Dens | Corr. Moisture | Moisture, % (6) |  | Dry Density g/cm3 |  | Wet density Dens | Method (9) | Compactor (5) | Passes | Real Passes | Specific Gravity | Max. Particle size | Percent passing (Control) |  |  |  | Max. Dry Density | Optimum Moisture | Curve Code | Dry Density | Wet density | Moisture | Select. Curve | Moisture | Compaction % |  | Opinion (8) | Retest de/con |  | 66 | 16.20868 | 1.712631 |  | 0
SMCV-QC | [12 empty] | k | Oven | Dens. | Corr. | Dens. |  | N/S/PR |  | # | # | g/cm3 |  | No. 30 | No. 50 | No. 100 | No. 200 | g/cm3 | % |  | g/cm3 | g/cm3 | % | No. | +/- | Pass | Failure |  |  |  | 67 | 16.25722 | 1.712378 |  | 0
IdCV | File | Resp. | Turn | Lift | Date | Este | Norte | Elev. | Cancha | SB | e= | #Dens | k | Hhorn | Hdens | DDCorr | DDDens | WDDens | N/S/PR | EqComp | Passes |  | GE | TM | No. 30 | No. 50 | No. 100 | No. 200 | PCMDD | Hópt | Curva | OPDD | OPWD | OPHum | CurvRepr | HumCurv | Pass | Failure | Ok/No | Rtst | Remarks | 68 | 16.30576 | 1.712068 |  | 0
PR-2600402 |  | GM | 0 |  | 2026-03-19 | 0+902.21 | 0+339.48 | 2517.89 | 2B-M | Sp 28 | - | - | - | - | - | - | - | - | PR | - | - | - | 2.846499 | N° 8 | 98.71694 | 78.18801 | 34.87824 | 10.08117 | 1.713105 | 16.01453 | PR-2600402 | - | - | - | - | - | - | - | - | - | Proctor test | 69 | 16.3543 | 1.711699 |  | 0
RESUMEN DE GRANULOMETRIA PROTOCOLO | [41 empty] | 70 | 16.40283 | 1.711269 |  | 0
Test No./ code (1) | Turn | Date | Location | [6 empty] | Proctor Compaction | [31 empty] | 71 | 16.45137 | 1.710775 |  | 0
|  |  | easting | northing | Elev. | Cancha | Sb/ Sp No. |  | Max. Dry Density | OCH | Select. Curve | Compaction % | Retest | [28 empty] | 72 | 16.49991 | 1.710216 |  | 0
SMCV-QC | [8 empty] | g/cm3 | % | No. | [30 empty] | 73 | 16.54845 | 1.709591 |  | 0
IdCV | Turn | Date | Este | Norte | Elev. | Cancha | SB | Hhorn | DDCorr | PCMDD | CurvRepr | [30 empty] | 74 | 16.59699 | 1.708897 |  | 0
PR-2600402 | 0 | 2026-03-19 | 0+902.21 | 0+339.48 | 2517.89 | 2B-M | Sp 28 | 16.01453 | - | 1.713105 | PR-2600402 | - | [29 empty] | 75 | 16.64553 | 1.708132 |  | 0
RESUMEN GRANULOMETRIA PROTOCOLO | [41 empty] | 76 | 16.69407 | 1.707295 |  | 0
2026-03-19 | PR-2600402 | 2B-M | Sp 28 | 0+902.21 | 0+339.48 | 2517.89 | 10.08117 | Proctor test | [33 empty] | 77 | 16.7426 | 1.706384 |  | 0
[42 empty] | 78 | 16.79114 | 1.705396 |  | 0
PARA FAMILIA DE CURVAS | [6 empty] | % finos | Gs | Cancha | [32 empty] | 79 | 16.83968 | 1.70433 |  | 0
PR-2600402 | 2026-03-19 | 13.32008 | 15.18987 | 16.75554 | 17.50881 | 1601% | 10.08117 | 2.846499 | 2B-M | [32 empty] | 80 | 16.88822 | 1.703185 |  | 0
| 0 | 1.693838 | 1.708017 | 1.706128 | 1.680666 | 1.713105 | [35 empty] | 81 | 16.93676 | 1.701957 |  | 0
[42 empty] | 82 | 16.9853 | 1.700645 |  | 0
[42 empty] | 83 | 17.03383 | 1.699248 |  | 0
PARA REPORTE DIARIO | [41 empty] | 84 | 17.08237 | 1.697764 |  | 0
Ubicación de los ensayo |  |  |  | 2B-M | [37 empty] | 85 | 17.13091 | 1.69619 |  | 0
Código de ensayo |  |  |  | PR-2600402 | [37 empty] | 86 | 17.17945 | 1.694524 |  | 0
Densidad Máxima/C.H.O. |  |  |  | 1.713105 | 16 | [36 empty] | 87 | 17.22799 | 1.692766 |  | 0
% de finos |  |  |  | 10.08117 | [37 empty] | 88 | 17.27653 | 1.690912 |  | 0
[42 empty] | 89 | 17.32507 | 1.688961 |  | 0
[42 empty] | 90 | 17.3736 | 1.686912 |  | 0
[42 empty] | 91 | 17.42214 | 1.684762 |  | 0
[42 empty] | 92 | 17.47068 | 1.682509 |  | 0
[42 empty] | 93 | 17.51922 | 1.680152 |  | 0
[42 empty] | 94 | 17.56776 | 1.677688 |  | 0
[42 empty] | 95 | 17.6163 | 1.675116 |  | 0
[42 empty] | 96 | 17.66484 | 1.672434 |  | 0
[42 empty] | 97 | 17.71337 | 1.66964 |  | 0
[42 empty] | 98 | 17.76191 | 1.666732 |  | 0
[42 empty] | 99 | 17.81045 | 1.663709 |  | 0
[42 empty] | 100 | 17.85899 | 1.660567 |  | 0
[44 empty] | DIST= | 0.0485385
[45 empty] | D= | 1.713105
[45 empty] | W= | 16.01453
Datos
𝑒=𝑃𝑠/𝑃𝑑−1
𝑆𝑟=𝑃𝑠𝑊/𝑒𝑃𝑤
𝑃𝑑=𝑃𝑠𝑃𝑤𝑆𝑟/(𝑃𝑤𝑆𝑟+𝑃𝑠𝑊)
Note on B15: Hinojosa talavera, Pablo andres: Ingrese Número de Molde en celda S12
Note on F48: [Threaded comment] Your version of Excel allows you to read this threaded comment; however, any edits to it will get removed if the file is opened in a newer version of Excel. Learn more: https://go.microsoft.com/fwlink/?linkid=870924 Comment: Ingrese el Código de Fiola F##
Note on B61: [Threaded comment] Your version of Excel allows you to read this threaded comment; however, any edits to it will get removed if the file is opened in a newer version of Excel. Learn more: https://go.microsoft.com/fwlink/?linkid=870924 Comment: Seleccionar el estado y zona de capa de arenas

## Datos fiola
Fiola | Peso | Volumen |  | Actualizado de hoja de Resumen
13 | 84.5 | 249.74 | 2026-01-09
15 | 98.2 | 249.92 | 2026-01-09
16 | 90.62 | 249.59 | 2026-01-09
17 | 75.97 | 248.72 | 2026-01-09
Temperature °C | Density(g/ml)
15 | 0.9991
15.1 | 0.99909
15.2 | 0.99907
15.3 | 0.99906
15.4 | 0.99904
15.5 | 0.99902
15.6 | 0.99901
15.7 | 0.99899
15.8 | 0.99898
15.9 | 0.99896
16 | 0.99895
16.1 | 0.99893
16.2 | 0.99891
16.3 | 0.9989
16.4 | 0.99888
16.5 | 0.99886
16.6 | 0.99885
16.7 | 0.99883
16.8 | 0.99881
16.9 | 0.99879
17 | 0.99878
17.1 | 0.99876
17.2 | 0.99874
17.3 | 0.99872
17.4 | 0.99871
17.5 | 0.99869
17.6 | 0.99867
17.7 | 0.99865
17.8 | 0.99863
17.9 | 0.99862
18 | 0.9986
18.1 | 0.99858
18.2 | 0.99856
18.3 | 0.99854
18.4 | 0.99852
18.5 | 0.9985
18.6 | 0.99848
18.7 | 0.99847
18.8 | 0.99845
18.9 | 0.99843
19 | 0.99841
19.1 | 0.99839
19.2 | 0.99837
19.3 | 0.99835
19.4 | 0.99833
19.5 | 0.99831
19.6 | 0.99829
19.7 | 0.99827
19.8 | 0.99825
19.9 | 0.99823
20 | 0.99821
20.1 | 0.99819
20.2 | 0.99816
20.3 | 0.99814
20.4 | 0.99812
20.5 | 0.9981
20.6 | 0.99808
20.7 | 0.99806
20.8 | 0.99804
20.9 | 0.99802
21 | 0.99799
21.1 | 0.99797
21.2 | 0.99795
21.3 | 0.99793
21.4 | 0.99791
21.5 | 0.99789
21.6 | 0.99786
21.7 | 0.99784
21.8 | 0.99782
21.9 | 0.9978
22 | 0.99777
22.1 | 0.99775
22.2 | 0.99773
22.3 | 0.9977
22.4 | 0.99768
22.5 | 0.99766
22.6 | 0.99764
22.7 | 0.99761
22.8 | 0.99759
22.9 | 0.99756
23 | 0.99754
23.1 | 0.99752
23.2 | 0.99749
23.3 | 0.99747
23.4 | 0.99745
23.5 | 0.99742
23.6 | 0.9974
23.7 | 0.99737
23.8 | 0.99735
23.9 | 0.99732
24 | 0.9973
24.1 | 0.99727
24.2 | 0.99725
24.3 | 0.99723
24.4 | 0.9972
24.5 | 0.99717
24.6 | 0.99715
24.7 | 0.99712
24.8 | 0.9971
24.9 | 0.99707
25 | 0.99705
25.1 | 0.99702
25.2 | 0.997
25.3 | 0.99697
25.4 | 0.99694
25.5 | 0.99692
25.6 | 0.99689
25.7 | 0.99687
25.8 | 0.99684
25.9 | 0.99681
26 | 0.99679
26.1 | 0.99676
26.2 | 0.99673
26.3 | 0.99671
26.4 | 0.99668
26.5 | 0.99665
26.6 | 0.99663
26.7 | 0.9966
26.8 | 0.99657
26.9 | 0.99654
27 | 0.99652
27.1 | 0.99649
27.2 | 0.99646
27.3 | 0.99643
27.4 | 0.99641
27.5 | 0.99638
27.6 | 0.99635
27.7 | 0.99632
27.8 | 0.99629
27.9 | 0.99627
28 | 0.99624
28.1 | 0.99621
28.2 | 0.99618
28.3 | 0.99615
28.4 | 0.99612
28.5 | 0.99609
28.6 | 0.99607
28.7 | 0.99604
28.8 | 0.99601
28.9 | 0.99598
29 | 0.99595
29.1 | 0.99592
29.2 | 0.99589
29.3 | 0.99586
29.4 | 0.99583
29.5 | 0.9958
29.6 | 0.99577
29.7 | 0.99574
29.8 | 0.99571
29.9 | 0.99568
30 | 0.99565
30.1 | 0.99562
30.2 | 0.99559
30.3 | 0.99556
30.4 | 0.99553
30.5 | 0.9955
30.6 | 0.99547
30.7 | 0.99544
30.8 | 0.99541
30.9 | 0.99538