## Verificación
|  | Control de Calidad | [14 empty] | GRANULOMETRIA DE VERIFICACION | [7 empty] | CV-GC-QC-FORGV-002
[25 empty] | REV. |  | 0
|  | Depósito de Relaves Enlozada | [14 empty] | ASTM D6913-ASTM D1140 | [7 empty] | Fecha: |  | 2026-03-10 |  | Tecnicos
Proyecto |  |  | : Tailings Storage Facility |  |  |  | Reporte Nº |  | : | CV-DRE-QC-RGV-00010- |  |  |  |  | Fecha de muestreo |  | : |  |  | Turno: |  | Muestreado por |  | : |  |  |  |  | Francisco Vilcapaza
Propietario |  |  | : Sociedad Minera Cerro Verde |  |  |  | Tipo de material |  | : | Arena de Relaves |  |  |  |  | Fecha de ensayo |  | : | 0 |  | Turno: | 0 | Ensayado por |  | : |  |  |  |  | Felix Tarqui M
Gerencia |  |  | : Relaves y Aguas |  |  |  | Fecha de reporte |  | : | 0 |  |  |  |  | Ubicacion Muestreo |  | : | Depósito de Relaves Enlozada |  |  |  | Revisado por |  | : |  |  |  |  | Sergio Zapana
Area |  |  | : Operaciones Relaves C1 |  |  |  | Guardia N° |  | : | [19 empty] | Hebert Asqui
Juan Carlos Marin
Código de Ensayo: |  | GV- | [12 empty] | Código de Ensayo: | [13 empty] | Pablo Hinojosa
Cancha |  | 2C-H | Sp 29 | [11 empty] | Cancha | [13 empty] | Gerson Gallegos
Ubicación |  | E-O | S-N | Cota | Ensayo A. | E-O | S-N | Cota | Ensayo A. | E-O | S-N | Cota | Ensayo A. |  | Ubicación |  | E-O | S-N | Cota | Ensayo A. | E-O | S-N | Cota | Ensayo A. | E-O | S-N | Cota | Ensayo A. | Brian Fernandez
|  | 944.51 | 32.84 | 2633.88 | DN-260566 | [23 empty] | Edwin Chullo
Tara |  | 3 |  |  | DN-03 | [9 empty] | Tara | [13 empty] | Juan Herrera
Peso suelo húmedo + tara (g) |  | 1180.7 | [12 empty] | Peso suelo húmedo + tara (g) | [13 empty] | Paul Paz
Peso suelo seco + tara (g) |  | 1144.711 |  | Observación: |  |  |  | Observación: |  |  |  | Observación: |  |  | Peso suelo seco + tara (g) |  |  |  | Observación: |  |  |  | Observación: |  |  |  | Observación: |  | Niuler Mamani
Peso de la tara (g) |  | 778.4 | [12 empty] | Peso de la tara (g) | [13 empty] | Anderson Apaza
Peso del suelo seco (g) |  | 366.311 | [12 empty] | Peso del suelo seco (g) | [13 empty] | Guillermo Perez
Tamices ASTM | Abertura | Peso Ret. (g) | % Ret. | % Acum. | % Pasa | Peso Ret. (g) | % Ret. | % Acum. | % Pasa | Peso Ret. (g) | % Ret. | % Acum. | % Pasa |  | Tamices ASTM | Abertura | Peso Ret. (g) | % Ret. | % Acum. | % Pasa | Peso Ret. (g) | % Ret. | % Acum. | % Pasa | Peso Ret. (g) | % Ret. | % Acum. | % Pasa | Anderson Apaza
| (µm) | [14 empty] | (µm) | [12 empty] | Angela Quito
N° 8 | 2360 | 0 | 0 | 0 | 100 | [9 empty] | N° 8 | 2360
N° 16 | 1180 | 0 | 0 | 0 | 100 | [9 empty] | N° 16 | 1180 | [12 empty] | Supervisores
N° 30 | 600 | 4.6 | 1.255764 | 1.255764 | 98.74424 | [9 empty] | N° 30 | 600 | [12 empty] | Gustavo Muñoz
N° 40 | 425 | 23.2 | 6.333416 | 7.58918 | 92.41082 | [9 empty] | N° 40 | 425 | [12 empty] | Guillermo Torres
N° 50 | 300 | 62.2 | 16.98011 | 24.56929 | 75.43071 | [9 empty] | N° 50 | 300 | [12 empty] | Robert Salas
N° 70 | 212 | 79.6 | 21.73017 | 46.29946 | 53.70054 | [9 empty] | N° 70 | 212 | [12 empty] | Francisco Vilcapaza
N° 100 | 150 | 76.5 | 20.88389 | 67.18335 | 32.81665 | [9 empty] | N° 100 | 150 | [12 empty] | Brian Fernandez
N° 200 | 75 | 80.6 | 22.00316 | 89.18651 | 10.81349 | [9 empty] | N° 200 | 75 | [12 empty] | Juan Carlos Marin
Fondo |  | 39.611 | 10.81349 | 100 | [10 empty] | Fondo
STANTEC
Código de Ensayo: | [28 empty] | Augusto Cotrina
Cancha | [28 empty] | Octavio Castro
Ubicación |  | E-O | S-N | Cota | Ensayo A. | E-O | S-N | Cota | Ensayo A. | E-O | S-N | Cota | Ensayo A. | [15 empty] | Renzo Valdeiglesias
Victor Yañez
Tara | [28 empty] | Orlando Huanqui
Peso suelo húmedo + tara (g) | [28 empty] | Edgard Sutta
Peso suelo seco + tara (g) |  |  |  | Observación: |  |  |  | Observación: |  |  |  | Observación: | [16 empty] | Luis Tapia
Peso de la tara (g) | [28 empty] | Edgar Valenzuela
Peso del suelo seco (g) | [28 empty] | Juan Occ
Tamices ASTM | Abertura | Peso Ret. (g) | % Ret. | % Acum. | % Pasa | Peso Ret. (g) | % Ret. | % Acum. | % Pasa | Peso Ret. (g) | % Ret. | % Acum. | % Pasa
| (µm) | [27 empty] | Luis Diaz
N° 8 | 2360 | [27 empty] | Rafael Pampachura
N° 16 | 1180 | [27 empty] | Dilman Arenas
N° 30 | 600 | [27 empty] | Roger Dávila
N° 40 | 425
N° 50 | 300 | [27 empty] | Tipo
N° 70 | 212 | [27 empty] | Adyacente
N° 100 | 150 | [27 empty] | Delimitación
N° 200 | 75 | [27 empty] | Re-test
Fondo
Participación: | [5 empty] | Nombres | [10 empty] | Firmas
Ensaya - Técnico QC - SMCV
Revisa - Supervisor QC - SMCV
Verifica - Supervisor QA - STANTEC
RESUMEN DE % RETENIDO ACUMULADO GRANULOMETRíA
Fecha | Código | Hora | Ejecutor | Cancha | Sp, Sb, A8, A9 | Este Oeste | Sur Norte | Cota | Peso de muestra (kg) | % Pasante / Abertura (mm) | [9 empty] | Tipo | Resp. | Observaciones
[10 empty] | Nº 8 | Nº 16 | Nº 30 | Nº 40 | Nº 50 | Nº 70 | Nº 100 | Nº 200 | Turno | Ensayo
[10 empty] | 0.236 | 1.18 | 0.59 | 0.42 | 0.3 | 0.212 | 0.149 | 0.075 | Guardia | Asociado
0 | GV- |  | SMCV | 2C-H | Sp 29 | 944.51 | 32.84 | 2633.88 | 366.311 | 100 | 100 | 98.74424 | 92.41082 | 75.43071 | 53.70054 | 32.81665 | 10.81349 | 0 | DN-260566 | -
SMCV
SMCV
SMCV
SMCV
SMCV
SMCV
SMCV
SMCV
PARA PROTOCOLO DE APROBACION
0 | GV- | 2C-H | Sp 29 | 944.51 | 32.84 | 2633.88 | 10.81349 | DN-260566
PARA REPORTE DIARIO
Cancha | 2C-H
Codigo | GV-
Finos | 10.81349
Note on B10: Torres aguilar, Guillermo manuel: Colocar el numero de cantidad ensayos de verificacion
Note on G14: [Threaded comment] Your version of Excel allows you to read this threaded comment; however, any edits to it will get removed if the file is opened in a newer version of Excel. Learn more: https://go.microsoft.com/fwlink/?linkid=870924 Comment: Colocar DN-xxxx si es asociado a un Ensayo con DN. Colocar GV-xxxx si es falla de QC. Colocar CA-xxxx si es falla de QC. Colocar FN-xxxx si es Falla de QA. Colocar Acopio en caso sea.
Note on G15: [Threaded comment] Your version of Excel allows you to read this threaded comment; however, any edits to it will get removed if the file is opened in a newer version of Excel. Learn more: https://go.microsoft.com/fwlink/?linkid=870924 Comment: #de Ensayo segun Topografia: DN-07 correlativo o GV-01 o GV-04
Note on K15: [Threaded comment] Your version of Excel allows you to read this threaded comment; however, any edits to it will get removed if the file is opened in a newer version of Excel. Learn more: https://go.microsoft.com/fwlink/?linkid=870924 Comment: #de Ensayo segun Topografia: DN-07 correlativo o GV-01 o GV-04
Note on O15: [Threaded comment] Your version of Excel allows you to read this threaded comment; however, any edits to it will get removed if the file is opened in a newer version of Excel. Learn more: https://go.microsoft.com/fwlink/?linkid=870924 Comment: #de Ensayo segun Topografia: DN-07 correlativo o GV-01 o GV-04
Note on V15: [Threaded comment] Your version of Excel allows you to read this threaded comment; however, any edits to it will get removed if the file is opened in a newer version of Excel. Learn more: https://go.microsoft.com/fwlink/?linkid=870924 Comment: #de Ensayo segun Topografia: DN-07 correlativo o GV-01 o GV-04
Note on Z15: [Threaded comment] Your version of Excel allows you to read this threaded comment; however, any edits to it will get removed if the file is opened in a newer version of Excel. Learn more: https://go.microsoft.com/fwlink/?linkid=870924 Comment: #de Ensayo segun Topografia: DN-07 correlativo o GV-01 o GV-04
Note on G16: Hinojosa talavera, Pablo andres: Seleccione según tipo de Ensayo para Levantamiento de Falla
Note on F18: Hinojosa talavera, Pablo andres: Colocar código generado por QA según falla : Asociado a FN-XXXX
Note on D22: [Threaded comment] Your version of Excel allows you to read this threaded comment; however, any edits to it will get removed if the file is opened in a newer version of Excel. Learn more: https://go.microsoft.com/fwlink/?linkid=870924 Comment: Ingresar peso retenido en dicha malla

## Sheet1 (2)
3 | 3 | 5 | 5 | 9 | 9
843.2 | 1180.7 | 907 | 1271.1 | 1008.6 | 1181.8
797.8 | 1144.711 | 826.6 | 1201.461 | 957.6 | 1151.098
335.7 | 778.4 | 336.2 | 776.7 | 345.8 | 782.8
91.05% |  | 85.91% |  | 92.31%