## FCS
FIELD COMPACTION SUMMARY | [14 empty] | Reporte Nº: |  |  | CV-QC-RM-CS-210011
PRESA DE RELAVES ENLOZADA C1 | [14 empty] | Mes del reporte |  |  | Diciembre
[15 empty] | Periodo : |  |  | 2021-12-01 | al | 2021-11-30
TEST IDENTIFICATION | [12 empty] | IN SITU DATA | [10 empty] | LABORATORY TEST DATA | [8 empty] | FIELD AND LABORATORY CORRELATION | [6 empty] | REMARKS
SOURCE (4): CYCLONE STATION
FILL (2): TAILING | [14 empty] | Loose lift thickness= |  |  |  |  | 30 cm |  |  |  | PROCTOR COMPACTION STANDARD-S (7)
Test No./ code (1) |  | File No. | Resp. Guar. | Turn | Lift No. | Date | Location | [16 empty] | SPECIFIED COMPACTION: |  |  |  | 98 | % | Proctor Compaction |  |  | One-Point Proctor | [14 empty] | Sin Formula
[7 empty] | Easting | Northing | Elev. | Cancha | Sb/ Sp No. | Depth (cm) | No. Dens | Corr. Moisture | Moisture, % (6) |  | Dry Density g/cm3 |  | Wet density Dens | Method (9) | Compactor (5) | Passes | Real Passes | Specific Gravity | Max. Particle size | Percent passing (Control) |  |  |  | Max. Dry Density | Optimum Moisture | Curve Code | Dry Density | Wet density | Moisture | Select. Curve | Moisture | Compaction % |  | Opinion (8) | Retest from | Remarks | Retest on | R. Sem | R. Sem | R. Sem | R. Sem | revisar
MWH-QA | SMCV-QC | [12 empty] | k | Oven | Dens. | Corr. | Dens. |  | N/S/PR |  | # | # | g/cm3 |  | No. 30 | No. 50 | No. 100 | No. 200 | g/cm3 | % |  | g/cm3 | g/cm3 | % | No. | +/- | Pass | Failure |  |  |  |  | AP East | Fail East | CA point | # Sem
| Column1 | Column2 | Column3 | Column4 | Column5 | Column6 | Column7 | Column8 | Column9 | Column10 | Column11 | Column12 | Column13 | Column14 | Column15 | Column16 | Column17 | Column18 | Column19 | Column20 | Column21 | Column22 | Column23 | Column24 | Column25 | Column26 | Column27 | Column28 | Column29 | Column30 | Column31 | Column32 | Column33 | Column34 | Column35 | Column36 | Column37 | Column38 | Column39 | Column40 | Column41 | Column42 | Column43 | Column44 | Column45 | Column46 | Column47
| DN-261020 |  | GM | A |  | 2026-03-01 | 1845.17 | 98.61 | 2590.66 | 4B-H | Sp 57 | 30 | 88653 | 67.5 | 7.6 | 8.736168 | 1.73513 | 1.717 | 1.867 | N | D6R+B6T | 8 | 4 | 2.807 | [5 empty] | 1.714 | 16.2 |  | 1.713178 | 1.989 | 16.1 | PR-260003 | 0.1 | 101.2328 |  | Ok |  | CA-260102 |  | 1845.17 | 0 |  | Sem 9
| CA-260102 |  | GM | A |  | 2026-03-01 | 1845.17 | 98.61 | 2590.66 | 4B-H | Sp 57 | 15 |  |  | 7.618187 |  | 1.72926 |  | 1.860998 | S | D6R+B6T | 6 | 8 |  | N° 16 | 98.61488 | 76.96477 | 35.3508 | 13.15869 | 1.714 | 16.2 | PR-260003 | 1.713056 | 1.988715 | 16.09168 | PR-260003 | 0.1083233 | 100.8903 |  | OK | 0 | DN-261020 |  | 1845.17 | 0 | (CA) | Sem 9
| DN-261021 |  | GM | A |  | 2026-03-01 | 1769.33 | 111.15 | 2601.52 | 4B-H | Sp 54 | 30 | 88653 | 67.5 | 8.8 | 8.87471 | 1.725184 | 1.724 | 1.877 | N | D6R+B6T | 8 | 4 | 2.807 | [5 empty] | 1.717 | 0 |  |  |  |  | PR-260031 |  | 100.4766 |  | Ok |  | 0 |  | 1769.33 | 0 |  | Sem 9
| DN-261022 |  | GM | A |  | 2026-03-01 | 1700.27 | 129.83 | 2604.08 | 4A-H | Sp 51 | 30 | 88653 | 67.5 | 10.5 | 10.15228 | 1.767421 | 1.773 | 1.953 | N | D6R+B6T | 8 | 4 | 2.807 | [5 empty] | 1.717 | 0 |  |  |  |  | PR-260031 |  | 102.9366 |  | Ok |  | 0 |  | 1700.27 | 0 |  | Sem 9
| DN-261023 |  | GM | A |  | 2026-03-01 | 1723.48 | 209.82 | 2578.96 | 4A-H | Sp 52 | 30 | 88653 | 67.5 | 10.4 | 9.19674 | 1.699275 | 1.718 | 1.876 | N | D6R+B6T | 8 | 4 | 2.807 | [5 empty] | 1.717 | [5 empty] | PR-260031 |  | 98.9677 |  | Ok |  | 0 |  | 1723.48 | 0 |  | Sem 9
| DN-261024 |  | GM | A |  | 2026-03-01 | 1801.93 | 190.9 | 2573.74 | 4B-H | Sp 55 | 30 | 88653 | 67.5 | 15.9 | 13.84701 | 1.759275 | 1.791 | 2.039 | N | D6R+B6T | 8 | 4 | 2.807 | [5 empty] | 1.717 | 0 |  |  |  |  | PR-260031 |  | 102.4622 |  | Ok |  | 0 |  | 1801.93 | 0 |  | Sem 9
| DN-261025 |  | GM | A |  | 2026-03-01 | 1886.67 | 167.36 | 2571.16 | 4B-H | Sp 59 | 30 | 88653 | 67.5 | 7 | 8.487298 | 1.756075 | 1.732 | 1.879 | N | D6R+B6T | 8 | 4 | 2.807 | [5 empty] | 1.717 | 0 |  |  |  |  | PR-260031 |  | 102.2758 |  | Ok |  | 0 |  | 1886.67 | 0 |  | Sem 9
| DN-261026 |  | GM | A |  | 2026-03-01 | 1827.54 | 252.76 | 2555.87 | 4B-M | Sp 56 | 30 | 88653 | 67.5 | 10.7 | 10.07528 | 1.717254 | 1.727 | 1.901 | N | D6R+B6T | 8 | 4 | 2.807 | [5 empty] | 1.717 | 0 |  |  |  |  | PR-260031 |  | 100.0148 |  | Ok |  | 0 |  | 1827.54 | 0 |  | Sem 9
| DN-261027 |  | GM | A |  | 2026-03-01 | 1761.91 | 252.76 | 2563.96 | 4B-M | Sp 54 | 30 | 88653 | 67.5 | 9.1 | 9.490334 | 1.713107 | 1.707 | 1.869 | N | D6R+B6T | 8 | 4 | 2.807 | [5 empty] | 1.717 | 16.3 |  | 1.715762 | 1.992 | 16.1 | PR-260031 | 0.2 | 99.77328 |  | Ok |  | 0 |  | 1761.91 | 0 |  | Sem 9
| DN-261028 |  | GM | A |  | 2026-03-01 | 1614.85 | 155.49 | 2597.06 | 3C-H | Sp 49 | 30 | 88653 | 67.5 | 10.8 | 9.936084 | 1.707581 | 1.721 | 1.892 | N | D6R+B6T | 8 | 4 | 2.807 | [5 empty] | 1.717 | 0 |  |  |  |  | PR-260031 |  | 99.45144 |  | Ok |  | 0 |  | 1614.85 | 0 |  | Sem 9
| DN-261029 |  | GM | A |  | 2026-03-01 | 1618.5 | 238.34 | 2571.8 | 3C-H | Sp 49 | 30 | 88653 | 67.5 | 9.4 | 9.384164 | 1.704753 | 1.705 | 1.865 | N | D6R+B6T | 8 | 4 | 2.807 | [5 empty] | 1.724 | 16.1 |  | 1.722653 | 2 | 16.1 | PR-260010 | 0 | 98.8836 |  | Ok |  | 0 |  | 1618.5 | 0 |  | Sem 9
| DN-261030 |  | GM | A |  | 2026-03-01 | 661.66 | 45.54 | 2635.6 | 2A-H | Plataforma | 30 | 88653 | 67.5 | 8.2 | 9.151414 | 1.818854 | 1.803 | 1.968 | N | B13T | 4 | 2 | 2.807 | [5 empty] | 1.737 | 16.2 |  | 1.7358 | 2.017 | 16.2 | PR-260015 | 0 | 104.7124 |  | Ok |  | CA-260103 |  | 661.66 | 0 |  | Sem 9
| CA-260103 |  | GM | A1 |  | 2026-03-01 | 661.66 | 45.54 | 2635.6 | 2A-H | Plataforma | 15 |  |  | 8.229036 |  | 1.763016 |  | 1.908095 | S | B13T | 4/4 | 4 |  | N° 16 | 98.99875 | 77.37797 | 35.29412 | 11.98373 | 1.737 | 16.2 | PR-260015 | 1.736251 | 2.01746 | 16.19632 | PR-260015 | 0.003680982 | 101.4977 |  | OK | 0 | DN-261030 |  | 661.66 | 0 | (CA) | Sem 9
| DN-261031 |  | GM | B |  | 2026-03-01 | 1548.05 | 138.03 | 2604.431 | 3C-H | Sp 47 | 30 | 88653 | 67.5 | 8.6 | 7.105416 | 1.69337 | 1.717 | 1.839 | N | D6R+B6T | 8 | 4 | 2.807 | [5 empty] | 1.717 | [5 empty] | PR-260031 |  | 98.62377 |  | Ok |  |  |  | 1548.05 | 0 |  | Sem 9
| DN-261032 |  | GM | B |  | 2026-03-01 | 1470.97 | 109.77 | 2612.439 | 3C-H | Sp 45 | 30 | 88653 | 67.5 | 10.1 | 9.439359 | 1.737511 | 1.748 | 1.913 | N | D6R+B6T | 8 | 4 | 2.807 | [5 empty] | 1.717 | 0 |  |  |  |  | PR-260031 |  | 101.1946 |  | Ok |  |  |  | 1470.97 | 0 |  | Sem 9
| DN-261033 |  | GM | B |  | 2026-03-01 | 1475.25 | 190.77 | 2589.265 | 3C-H | Sp 45 | 30 | 88653 | 67.5 | 8 | 8.871915 | 1.715741 | 1.702 | 1.853 | N | D6R+B6T | 8 | 4 | 2.807 | [5 empty] | 1.731 | 16.3 |  | 1.718589 | 1.997 | 16.2 | PR-260029 | 0.1 | 99.11847 |  | Ok |  |  |  | 1475.25 | 0 |  | Sem 9
| DN-261034 |  | GM | B |  | 2026-03-01 | 1541.25 | 219.06 | 2580.76 | 3C-H | Sp 47 | 30 | 88653 | 67.5 | 8.7 | 8.726003 | 1.719411 | 1.719 | 1.869 | N | D6R+B6T | 8 | 4 | 2.807 | [5 empty] | 1.717 | [5 empty] | PR-260031 |  | 100.1404 |  | Ok |  |  |  | 1541.25 | 0 |  | Sem 9
| DN-261035 |  | GM | B |  | 2026-03-01 | 1571.96 | 262.55 | 2566.955 | 3C-M | Sp 48 | 30 | 88653 | 67.5 | 7.7 | 7.951248 | 1.727019 | 1.723 | 1.86 | N | D6R+B6T | 8 | 4 | 2.807 | [5 empty] | 1.717 | 0 |  |  |  |  | PR-260031 |  | 100.5835 |  | Ok |  |  |  | 1571.96 | 0 |  | Sem 9
| DN-261036 |  | GM | B |  | 2026-03-01 | 1764.3 | -45.39 | 2635.217 | 4B-H | Sp 54 | 30 | 88653 | 67.5 | 16.2 | 17.27594 | 1.711704 | 1.696 | 1.989 | N | B3.3T | 12 | 6 | 2.807 | [5 empty] | 1.684 | 16.8 |  | 1.677253 | 1.954 | 16.5 | PRM-1562 | 0.3 | 101.6451 |  | Ok |  |  |  | 1764.3 | 0 |  | Sem 9
| DN-261037 |  | GM | A |  | 2026-03-02 | 661.38 | 24.75 | 2635.6 | 2A-H | P.46 OF | 30 | 88653 | 67.5 | 8.9 | 9.212828 | 1.719927 | 1.715 | 1.873 | N | B7T | 6 | 3 | 2.807 | [5 empty] | 1.717 | 16.3 |  | 1.712812 | 1.992 | 16.3 | PR-260031 | 0 | 100.1704 |  | Ok |  | 0 |  | 661.38 | 0 |  | Sem 10
| DN-261038 |  | GM | A |  | 2026-03-02 | 661 | 18.19 | 2635.6 | 2A-H | SA-OF | 30 | 88653 | 67.5 | 8.5 | 9.007982 | 1.762212 | 1.754 | 1.912 | N | B13T(*) | 6 | 3 | 2.807 | [5 empty] | 1.74 | 0 |  |  |  |  | PRM-1565 |  | 101.2766 |  | Ok |  | 0 |  | 661 | 0 |  | Sem 10
| DN-261039 |  | GM | A |  | 2026-03-02 | 660.94 | 84.9 | 2635.54 | 2A-H | SA-UF | 30 | 88653 | 67.5 | 8.5 | 8.275862 | 1.736406 | 1.74 | 1.884 | N | B13T(*) | 6 | 3 | 2.807 | [5 empty] | 1.74 | [5 empty] | PRM-1565 |  | 99.79342 |  | Ok |  | 0 |  | 660.94 | 0 |  | Sem 10
| DN-261040 |  | GM | A |  | 2026-03-02 | 818.24 | 19.36 | 2635.61 | 2B-H | P.76 UF | 30 | 88653 | 67.5 | 10.4 | 9.267735 | 1.730072 | 1.748 | 1.91 | N | B7T | 6 | 3 | 2.807 | [5 empty] | 1.717 | 16.3 |  | 1.716007 | 1.994 | 16.2 | PR-260031 | 0.1 | 100.7614 |  | Ok |  | CA-260104 |  | 818.24 | 0 |  | Sem 10
| CA-260104 |  | GM | A |  | 2026-03-02 | 818.24 | 19.36 | 2635.61 | 2B-H | P.76 UF | 15 |  |  | 10.36481 |  | 1.707237 |  | 1.884189 | S | B7T | 4/4 | 6 |  | N° 16 | 98.77259 | 72.69008 | 29.52608 | 10.39891 | 1.717 | 16.3 | PR-260031 | 1.715762 | 1.994038 | 16.21881 | PR-260031 | 0.08119002 | 99.43141 |  | OK | 0 | DN-261040 |  | 818.24 | 0 | (CA) | Sem 10
| DN-261041 |  | GM | A |  | 2026-03-02 | 810.7 | 25.16 | 2635.55 | 2B-H | SA-UF | 30 | 88653 | 67.5 | 8.2 | 9.504838 | 1.778189 | 1.757 | 1.924 | N | B13T(*) | 6 | 3 | 2.807 | [5 empty] | 1.74 | 0 |  |  |  |  | PRM-1565 |  | 102.1947 |  | Ok |  | 0 |  | 810.7 | 0 |  | Sem 10
| DN-261042 |  | GM | A |  | 2026-03-02 | 998.8 | -30.77 | 2635.6 | 2C-H | SA-OF | 30 | 88653 | 67.5 | 6.2 | 7.648402 | 1.775895 | 1.752 | 1.886 | N | B13T(*) | 6 | 3 | 2.807 | [5 empty] | 1.74 | [5 empty] | PRM-1565 |  | 102.0629 |  | Ok |  | 0 |  | 998.8 | 0 |  | Sem 10
| DN-261043 |  | GT | B |  | 2026-03-02 | 1135.97 | 62.23 | 2626.19 | 3A-H | Sp 35 | 30 | 88653 | 55.75 | 11.2 | 12.11604 | 1.772482 | 1.758 | 1.971 | N | D6R+B6T | 8 | 4 | 2.807 | [5 empty] | 1.721 | [5 empty] | PRM-1566 |  | 102.9914 |  | Ok |  |  |  | 1135.97 | 0 |  | Sem 10
| DN-261044 |  | GT | B |  | 2026-03-02 | 1244.03 | 54.69 | 2628.41 | 3A-H | Sp 38 | 30 | 88653 | 55.75 | 12.4 | 12.03651 | 1.747331 | 1.753 | 1.964 | N | D6R+B6T | 8 | 4 | 2.807 | [5 empty] | 1.721 | 0 |  |  |  |  | PRM-1566 |  | 101.53 |  | Ok |  |  |  | 1244.03 | 0 |  | Sem 10
| DN-261045 |  | GT | B |  | 2026-03-02 | 1245.53 | 120.8 | 2609.94 | 3A-H | Sp 38 | 30 | 88653 | 55.75 | 12.3 | 11.79458 | 1.764025 | 1.772 | 1.981 | N | D6R+B6T | 8 | 4 | 2.807 | [5 empty] | 1.721 | [5 empty] | PRM-1566 |  | 102.5 |  | Ok |  |  |  | 1245.53 | 0 |  | Sem 10
| DN-261046 |  | GT | B |  | 2026-03-02 | 1568.63 | 497.41 | 2499.77 | 3C-M | Contacto | 30 | 88653 | 55.75 | 7.9 | 7.188039 | 1.727525 | 1.739 | 1.864 | N | Plancha 1T/Exc. | 15 | 15 | 2.807 | [5 empty] | 1.721 | [5 empty] | PRM-1566 |  | 100.3792 |  | Ok |  |  |  | 1568.63 | 0 |  | Sem 10
| DN-261047 |  | GT | B |  | 2026-03-02 | 1932.2 | -156.7 | 2635.28 | 4C-H | P.180 UF | 30 | 88653 | 55.75 | 11.1 | 10.78546 | 1.70117 | 1.706 | 1.89 | N | B7T | 6 | 3 | 2.807 | [5 empty] | 1.730789 | 16.2567 |  | 1.723752 | 2.003 | 16.2 | PR-260029 | 0.05670109 | 98.2887 |  | Ok |  |  |  | 1932.2 | 0 |  | Sem 10
| DN-261048 |  | GT | A |  | 2026-03-03 | 1310.39 | 33.1 | 2634.28 | 3B-H | Sp 40 | 30 | 85462 | 67.5 | 10.5 | 12.06116 | 1.79095 | 1.766 | 1.979 | N | D6R+B6T | 8 | 4 | 2.807 | [5 empty] | 1.721 | 0 |  |  |  |  | PRM-1566 |  | 104.0645 |  | Ok |  | 0 |  | 1310.39 | 0 |  | Sem 10
| DN-261049 |  | GT | A |  | 2026-03-03 | 1392.1 | 48.5 | 2630.12 | 3B-H | Sp 42 | 30 | 85462 | 67.5 | 9.2 | 11.16898 | 1.759158 | 1.728 | 1.921 | N | D6R+B6T | 8 | 4 | 2.807 | [5 empty] | 1.721 | 0 |  |  |  |  | PRM-1566 |  | 102.2172 |  | Ok |  | 0 |  | 1392.1 | 0 |  | Sem 10
| DN-261050 |  | GT | A |  | 2026-03-03 | 1478.91 | 48.98 | 2630.09 | 3C-H | Sp 45 | 30 | 85462 | 67.5 | 11.4 | 11.29305 | 1.7693 | 1.771 | 1.971 | N | D6R+B6T | 8 | 4 | 2.807 | [5 empty] | 1.721226 | 16.00406 |  | 1.721552 | 1.997 | 16 | PRM-1566 | 0.004057014 | 102.793 |  | Ok |  | CA-260105 |  | 1478.91 | 0 |  | Sem 10
| CA-260105 |  | GT | A |  | 2026-03-03 | 1478.91 | 48.98 | 2630.09 | 3C-H | Sp 45 | 15 |  |  | 11.38043 |  | 1.749813 |  | 1.948949 | S | D6R+B6T | 6 | 8 |  | N° 8 | 98.64026 | 76.32279 | 34.52557 | 10.8188 | 1.721226 | 16.00406 | PRM-1566 | 1.721216 | 1.996704 | 16.00543 | PRM-1566 | -0.001368554 | 101.6609 |  | OK | 0 | DN-261050 |  | 1478.91 | 0 | (CA) | Sem 10
| DN-261051 |  | GT | A |  | 2026-03-03 | 1573.76 | 34.65 | 2634.58 | 3C-H | Sp 48 | 30 | 85462 | 67.5 | 10 | 11.37931 | 1.761818 | 1.74 | 1.938 | N | D6R+B6T | 8 | 4 | 2.807 | [5 empty] | 1.721 | 0 |  |  |  |  | PRM-1566 |  | 102.3718 |  | Ok |  | 0 |  | 1573.76 | 0 |  | Sem 10
| DN-261052 |  | GT | A |  | 2026-03-03 | 1419.68 | 116.49 | 2609.3 | 3B-H | Sp 43 | 30 | 85462 | 67.5 | 10.8 | 9.561305 | 1.758123 | 1.778 | 1.948 | N | D6R+B6T | 8 | 4 | 2.807 | [5 empty] | 1.721 | 0 |  |  |  |  | PRM-1566 |  | 102.157 |  | Ok |  | 0 |  | 1419.68 | 0 |  | Sem 10
| DN-261053 |  | GT | A |  | 2026-03-03 | 1300.73 | 114.06 | 2610.41 | 3B-H | Sp 40 | 30 | 85462 | 67.5 | 8.4 | 11.58078 | 1.777675 | 1.727 | 1.927 | N | D6R+B6T | 8 | 4 | 2.807 | [5 empty] | 1.721 | 0 |  |  |  |  | PRM-1566 |  | 103.2932 |  | Ok |  | 0 |  | 1300.73 | 0 |  | Sem 10
| DN-261054 |  | GT | A |  | 2026-03-03 | 648.45 | 61.48 | 2635.6 | 2A-H | SA-03 | 30 | 85462 | 67.5 | 9.8 | 10.16667 | 1.806011 | 1.8 | 1.983 | N | Vibro apisonadora | 16 | 8 | 2.807 | [5 empty] | 1.74 | 0 |  |  |  |  | PRM-1565 |  | 103.7937 |  | Ok |  | 0 |  | 648.45 | 0 |  | Sem 10
| DN-261055 |  | GT | B |  | 2026-03-03 | 940.81 | 389.14 | 2532.09 | 2C-M | Sp 29 | 30 | 85462 | 67.5 | 13.3 | 14.00689 | 1.752868 | 1.742 | 1.986 | N | D6R+B6T | 8 | 4 | 2.807 | [5 empty] | 1.69 | 0 |  |  |  |  | PRM-1567 |  | 103.72 |  | Ok |  | 0 |  | 940.81 | 0 |  | Sem 10
| DN-261056 |  | GT | B |  | 2026-03-03 | 935.35 | 510.87 | 2496.94 | 2B-L | Sp 29 | 30 | 85462 | 67.5 | 11.5 | 13.07918 | 1.729148 | 1.705 | 1.928 | N | D6R+B6T | 8 | 4 | 2.807 | [5 empty] | 1.69 | 0 |  |  |  |  | PRM-1567 |  | 102.3164 |  | Ok |  | 0 |  | 935.35 | 0 |  | Sem 10
| DN-261057 |  | GT | B |  | 2026-03-03 | 1007.68 | 427.05 | 2521.61 | 2C-M | Sp 31 | 30 | 85462 | 67.5 | 14.3 | 14.64932 | 1.773403 | 1.768 | 2.027 | N | D6R+B6T | 8 | 4 | 2.807 | [5 empty] | 1.69 | 0 |  |  |  |  | PRM-1566 |  | 104.9351 |  | Ok |  | 0 |  | 1007.68 | 0 |  | Sem 10
| DN-261058 |  | GT | B |  | 2026-03-03 | 1035.22 | 570.43 | 2478.32 | 2C-L | Sp 32 | 30 | 85462 | 67.5 | 13 | 13.63636 | 1.769912 | 1.76 | 2 | N | D6R+B6T | 8 | 4 | 2.807 | [5 empty] | 1.69 | 0 |  |  |  |  | PRM-1567 |  | 104.7285 |  | Ok |  | 0 |  | 1035.22 | 0 |  | Sem 10
| DN-261059 |  | GT | B |  | 2026-03-03 | 1118.9 | 439.21 | 2516.92 | 2C-M | Sp 34 | 30 | 85462 | 67.5 | 14 | 10.30578 | 1.708772 | 1.766 | 1.948 | N | D6R+B6T | 8 | 4 | 2.807 | [5 empty] | 1.69 | 0 |  |  |  |  | PRM-1567 |  | 101.1108 |  | Ok |  | 0 |  | 1118.9 | 0 |  | Sem 10
| DN-261060 |  | GT | B |  | 2026-03-03 | 1085.92 | 590.98 | 2472.27 | 2C-L | Sp 33 | 30 | 85462 | 67.5 | 9.9 | 10.48951 | 1.725205 | 1.716 | 1.896 | N | D6R+B6T | 8 | 4 | 2.807 | [5 empty] | 1.70938 | 17.14604 |  | 1.707904 | 1.988 | 16.4 | PR-260027 | 0.7460408 | 100.9258 |  | Ok |  | CA-260106 |  | 1085.92 | 0 |  | Sem 10
| CA-260106 |  | GT | B |  | 2026-03-03 | 1085.92 | 590.98 | 2472.27 | 2C-L | Sp 33 | 15 |  |  | 9.944065 |  | 1.677539 |  | 1.844355 | S | D6R+B6T | 6 | 8 |  | N° 16 | 98.44366 | 74.23707 | 32.54948 | 11.06648 | 1.70938 | 17.14604 | PR-260027 | 1.707634 | 1.988199 | 16.43002 | PR-260027 | 0.7160205 | 98.13729 |  | OK | 0 | DN-261060 |  | 1085.92 | 0 | (CA) | Sem 10
| DN-261061 |  | GT | B |  | 2026-03-03 | 1190.18 | 416.6 | 2524.54 | 3A-M | Sp 36 | 30 | 85462 | 67.5 | 16.5 | 16.51217 | 1.72618 | 1.726 | 2.011 | N | D6R+B6T | 8 | 4 | 2.807 | [5 empty] | 1.69 | 0 |  |  |  |  | PRM-1567 |  | 102.1408 |  | Ok |  | 0 |  | 1190.18 | 0 |  | Sem 10
| DN-261062 |  | GT | B |  | 2026-03-03 | 1249.41 | 390.98 | 2531.04 | 3A-M | Sp 38 | 30 | 85462 | 67.5 | 14 | 12.83937 | 1.75 | 1.768 | 1.995 | N | D6R+B6T | 8 | 4 | 2.807 | [5 empty] | 1.69 | 0 |  |  |  |  | PRM-1567 |  | 103.5503 |  | Ok |  | 0 |  | 1249.41 | 0 |  | Sem 10
| DN-261063 |  | GT | B |  | 2026-03-03 | 1152.47 | 531.83 | 2489.86 | 3A-L | Sp 35 | 30 | 85462 | 67.5 | 10.1 | 12.54335 | 1.768392 | 1.73 | 1.947 | N | D6R+B6T | 8 | 4 | 2.807 | [5 empty] | 1.69 | 0 |  |  |  |  | PRM-1567 |  | 104.6386 |  | Ok |  | 0 |  | 1152.47 | 0 |  | Sem 10
| DN-261064 |  | GT | B |  | 2026-03-03 | 1252.08 | 531.59 | 2489.66 | 3A-L | Sp 38 | 30 | 85462 | 67.5 | 12.7 | 12.98627 | 1.75244 | 1.748 | 1.975 | N | D6R+B6T | 8 | 4 | 2.807 | [5 empty] | 1.69 | 0 |  |  |  |  | PRM-1567 |  | 103.6947 |  | Ok |  | 0 |  | 1252.08 | 0 |  | Sem 10
| DN-261065 |  | GT | B |  | 2026-03-03 | 1163.88 | -29.34 | 2635.89 | 3A-H | SA-OF | 30 | 85462 | 67.5 | 8.3 | 10.22989 | 1.771006 | 1.74 | 1.918 | N | B13T(*) | 6 | 3 | 2.807 | [5 empty] | 1.721 | 0 |  |  |  |  | PRM-1566 |  | 102.9057 |  | Ok |  | 0 |  | 1163.88 | 0 |  | Sem 10
| DN-261066 |  | GT | A |  | 2026-03-04 | 1228.66 | -25.66 | 2635.9 | 3A-H | P.85 OF | 30 | 85462 | 67.5 | 10.7 | 10.41433 | 1.781391 | 1.786 | 1.972 | N | B3.3T | 12 | 6 | 2.807 | [5 empty] | 1.721 | 0 |  |  |  |  | PRM-1566 |  | 103.5091 |  | Ok |  | 0 |  | 1228.66 | 0 |  | Sem 10
| DN-261067 |  | GT | A |  | 2026-03-04 | 1303.57 | 19.5 | 2635.9 | 3B-H | P.119 UF | 30 | 85462 | 67.5 | 11.5 | 12.20056 | 1.806278 | 1.795 | 2.014 | N | B3.3T | 12 | 6 | 2.807 | [5 empty] | 1.721 | 0 |  |  |  |  | PRM-1566 |  | 104.9551 |  | Ok |  | 0 |  | 1303.57 | 0 |  | Sem 10
| DN-261068 |  | GT | A |  | 2026-03-04 | 1330.53 | -3.27 | 2635.9 | 3B-H | Plataforma | 30 | 85462 | 67.5 | 10.6 | 10.17624 | 1.75226 | 1.759 | 1.938 | N | B13T | 4 | 2 | 2.807 | [5 empty] | 1.721 | 0 |  |  |  |  | PRM-1566 |  | 101.8164 |  | Ok |  | 0 |  | 1330.53 | 0 |  | Sem 10
| DN-261069 |  | GT | A |  | 2026-03-04 | 1171 | -2.73 | 2635.9 | 3A-H | Plataforma | 30 | 85462 | 67.5 | 14.9 | 12.56983 | 1.753699 | 1.79 | 2.015 | N | B13T | 4 | 2 | 2.807 | [5 empty] | 1.721 | 0 |  |  |  |  | PRM-1566 |  | 101.9 |  | Ok |  | 0 |  | 1171 | 0 |  | Sem 10
| DN-261070 |  | GT | A |  | 2026-03-04 | 1249.73 | 24.13 | 2635.8 | 3A-H | SA-UF | 30 | 85462 | 67.5 | 10.8 | 13.75991 | 1.813177 | 1.766 | 2.009 | N | B13T | 4 | 2 | 2.807 | [5 empty] | 1.752 | 15.9 |  | 1.752373 | 2.031 | 15.9 | Pto.Pr. | 0 | 103.4918 |  | Ok |  | CA-260107 |  | 1249.73 | 0 |  | Sem 10
| CA-260107 |  | GT | A |  | 2026-03-04 | 1249.73 | 24.13 | 2635.8 | 3A-H | SA-UF | 15 |  |  | 10.8076 |  | 1.781448 |  | 1.97398 | S | B13T | 4/4 | 4 |  | N° 16 | 98.33729 | 75.44537 | 35.481 | 13.68765 | 1.752 | 15.9 | Pto.Pr. | 1.75222 | 2.030725 | 15.89438 | Pto.Pr. | 0.005617396 | 101.6808 |  | OK | 0 | DN-261070 |  | 1249.73 | 0 | (CA) | Sem 10
| DN-261071 |  | GT | A |  | 2026-03-04 | 1256.35 | 203.83 | 2584.93 | 3A-H | Sp 38 | 30 | 85462 | 67.5 | 10.3 | 10.11299 | 1.766999 | 1.77 | 1.949 | N | D6R+B6T | 8 | 4 | 2.807 | [5 empty] | 1.69 | 0 |  |  |  |  | PRM-1567 |  | 104.5562 |  | Ok |  | 0 |  | 1256.35 | 0 |  | Sem 10
| DN-261072 |  | GT | A |  | 2026-03-04 | 1183.5 | 231.38 | 2577.64 | 3A-H | Sp 36 | 30 | 85462 | 67.5 | 12 | 11.06043 | 1.739286 | 1.754 | 1.948 | N | D6R+B6T | 8 | 4 | 2.807 | [5 empty] | 1.69 | 0 |  |  |  |  | PRM-1567 |  | 102.9163 |  | Ok |  | 0 |  | 1183.5 | 0 |  | Sem 10
| DN-261073 |  | GT | A |  | 2026-03-04 | 1114.8 | 256.33 | 2569.51 | 2C-M | Sp 34 | 30 | 85462 | 67.5 | 11.9 | 11.21281 | 1.737265 | 1.748 | 1.944 | N | D6R+B6T | 8 | 4 | 2.807 | [5 empty] | 1.69 | 0 |  |  |  |  | PRM-1567 |  | 102.7968 |  | Ok |  | 0 |  | 1114.8 | 0 |  | Sem 10
| DN-261074 |  | GT | A |  | 2026-03-04 | 1113.07 | 340.75 | 2547.51 | 2C-M | Sp 34 | 30 | 85462 | 67.5 | 11.8 | 13.20535 | 1.740608 | 1.719 | 1.946 | N | D6R+B6T | 8 | 4 | 2.807 | [5 empty] | 1.69 | 0 |  |  |  |  | PRM-1567 |  | 102.9946 |  | Ok |  | 0 |  | 1113.07 | 0 |  | Sem 10
| DN-261075 |  | GT | A |  | 2026-03-04 | 1172.48 | 329.98 | 2550.97 | 3A-M | Sp 36 | 30 | 85462 | 67.5 | 12.4 | 13.64934 | 1.770463 | 1.751 | 1.99 | N | D6R+B6T | 8 | 4 | 2.807 | [5 empty] | 1.69 | 0 |  |  |  |  | PRM-1567 |  | 104.7611 |  | Ok |  | 0 |  | 1172.48 | 0 |  | Sem 10
| DN-261076 |  | GT | A |  | 2026-03-04 | 1237.13 | 346 | 2544.44 | 3A-M | Sp 38 | 30 | 85462 | 67.5 | 12.3 | 12.09819 | 1.707925 | 1.711 | 1.918 | N | D6R+B6T | 8 | 4 | 2.807 | [5 empty] | 1.69 | 0 |  |  |  |  | PRM-1567 |  | 101.0607 |  | Ok |  | 0 |  | 1237.13 | 0 |  | Sem 10
| DN-261077 |  | GT | B |  | 2026-03-04 | 649.46 | 61.67 | 2636.33 | 2A-H | SA-03 | 30 | 88653 | 67.5 | 10.1 | 11.04972 | 1.825613 | 1.81 | 2.01 | N | Vibro apisonadora | 16 | 8 | 2.807 | [5 empty] | 1.74 | 0 |  |  |  |  | PRM-1565 |  | 104.9203 |  | Ok |  | 0 |  | 649.46 | 0 |  | Sem 10
| DN-261078 |  | GT | B |  | 2026-03-04 | 1089.42 | 270.46 | 2565.82 | 2C-M | Sp 33 | 30 | 88653 | 67.5 | 10.8 | 10.31833 | 1.814079 | 1.822 | 2.01 | N | D6R+B6T | 8 | 4 | 2.807 | [5 empty] | 1.769 | 0 |  |  |  |  | PR-260032 |  | 102.5483 |  | Ok |  | 0 |  | 1089.42 | 0 |  | Sem 10
| DN-261079 |  | GT | B |  | 2026-03-04 | 1023.47 | 257.88 | 2569.76 | 2C-M | Sp 31 | 30 | 88653 | 67.5 | 12.8 | 8.441222 | 1.856383 | 1.931 | 2.094 | N | D6R+B6T | 8 | 4 | 2.807 | [5 empty] | 1.769281 | 16.24279 |  | 1.764402 | 2.052 | 16.3 | PR-260032 | -0.05721368 | 104.923 |  | Ok |  | 0 |  | 1023.47 | 0 |  | Sem 10
| DN-261080 |  | GT | B |  | 2026-03-04 | 972.92 | 228.97 | 2577.48 | 2C-H | Sp 30 | 30 | 88653 | 67.5 | 10.7 | 9.555189 | 1.802168 | 1.821 | 1.995 | N | D6R+B6T | 8 | 4 | 2.807 | [5 empty] | 1.769 | 16.2 |  | 1.756873 | 2.045 | 16.4 | PR-260032 | -0.2 | 101.875 |  | Ok |  | CA-260108 |  | 972.92 | 0 |  | Sem 10
| CA-260108 |  | GT | B |  | 2026-03-04 | 972.92 | 228.97 | 2577.48 | 2C-H | Sp 30 | 15 |  |  | 10.70056 |  | 1.81127 |  | 2.005086 | S | D6R+B6T | 6 | 8 |  | N° 8 | 98.99766 | 80.48929 | 40.02263 | 14.61441 | 1.769 | 16.2 | PR-260032 | 1.757043 | 2.044546 | 16.3629 | PR-260032 | -0.1629 | 102.3895 |  | OK | 0 | DN-261080 |  | 972.92 | 0 | (CA) | Sem 10
| DN-261081 |  | GT | B |  | 2026-03-04 | 983.55 | 390.05 | 2533.03 | 2C-M | Sp 30 | 30 | 88653 | 67.5 | 10.7 | 9.593679 | 1.754291 | 1.772 | 1.942 | N | D6R+B6T | 8 | 4 | 2.807 | [5 empty] | 1.769 | [5 empty] | PR-260032 |  | 99.16851 |  | Ok |  | 0 |  | 983.55 | 0 |  | Sem 10
| DN-261082 |  | GT | B |  | 2026-03-04 | 1001.28 | 339.79 | 2548.54 | 2C-M | Sp 31 | 30 | 88653 | 67.5 | 9.6 | 9.121622 | 1.768248 | 1.776 | 1.938 | N | D6R+B6T | 8 | 4 | 2.807 | [5 empty] | 1.769 | 0 |  |  |  |  | PR-260032 |  | 99.9575 |  | Ok |  | 0 |  | 1001.28 | 0 |  | Sem 10
| DN-261083 |  | GT | B |  | 2026-03-04 | 1073.38 | 329.1 | 2551.08 | 2C-M | Sp 33 | 30 | 88653 | 67.5 | 10.6 | 10.22021 | 1.764919 | 1.771 | 1.952 | N | D6R+B6T | 8 | 4 | 2.807 | [5 empty] | 1.769 | 0 |  |  |  |  | PR-260032 |  | 99.76928 |  | Ok |  | 0 |  | 1073.38 | 0 |  | Sem 10
| DN-261084 |  | GT | B |  | 2026-03-04 | 1088.78 | 425.41 | 2521.38 | 2C-M | Sp 33 | 30 | 88653 | 67.5 | 11 | 10.02817 | 1.759459 | 1.775 | 1.953 | N | D6R+B6T | 8 | 4 | 2.807 | [5 empty] | 1.769 | 0 |  |  |  |  | PR-260032 |  | 99.46068 |  | Ok |  | 0 |  | 1088.78 | 0 |  | Sem 10
| DN-261085 |  | GT | B |  | 2026-03-04 | 1072.94 | 488.03 | 2502.38 | 2C-M | Sp 33 | 30 | 88653 | 67.5 | 10.9 | 9.170785 | 1.792606 | 1.821 | 1.988 | N | D6R+B6T | 8 | 4 | 2.807 | [5 empty] | 1.769 | 0 |  |  |  |  | PR-260032 |  | 101.3344 |  | Ok |  | 0 |  | 1072.94 | 0 |  | Sem 10
| DN-261086 |  | GT | B |  | 2026-03-04 | 945.07 | 233.58 | 2575.19 | 2C-H | Sp 29 | 30 | 88653 | 67.5 | 9.1 | 10.48009 | 1.729606 | 1.708 | 1.887 | N | D6R+B6T | 8 | 4 | 2.807 | [5 empty] | 1.701 | 0 |  |  |  |  | PRM-1568 |  | 101.6817 |  | Ok |  | 0 |  | 945.07 | 0 |  | Sem 10
| DN-261087 |  | GT | B |  | 2026-03-04 | 935.02 | 293.84 | 2558.79 | 2B-M | Sp 29 | 30 | 88653 | 67.5 | 7.7 | 8.879861 | 1.741876 | 1.723 | 1.876 | N | D6R+B6T | 8 | 4 | 2.807 | [5 empty] | 1.701 | 0 |  |  |  |  | PRM-1568 |  | 102.403 |  | Ok |  | 0 |  | 935.02 | 0 |  | Sem 10
| DN-261088 |  | GT | B |  | 2026-03-04 | 935.19 | 382.2 | 2533.7 | 2B-M | Sp 29 | 30 | 88653 | 67.5 | 9.6 | 10.43478 | 1.738139 | 1.725 | 1.905 | N | D6R+B6T | 8 | 4 | 2.807 | [5 empty] | 1.701 | 0 |  |  |  |  | PRM-1568 |  | 102.1833 |  | Ok |  | 0 |  | 935.19 | 0 |  | Sem 10
| DN-261089 |  | GT | B |  | 2026-03-04 | 1575.23 | -2.89 | 2635.9 | 3C-H | Plataforma | 30 | 88653 | 67.5 | 10.8 | 10.13438 | 1.775271 | 1.786 | 1.967 | N | B13T | 4 | 2 | 2.807 | [5 empty] | 1.721 | 0 |  |  |  |  | PRM-1566 |  | 103.1534 |  | Ok |  | 0 |  | 1575.23 | 0 |  | Sem 10
| PR-260032 |  | GT | B |  | 2026-03-04 | 1056.445 | 264.17 | 2567.79 | 2C-M | Sp 32 | - | - | - | - | - | - | - | - | PR | - | - | - | 2.815649 | N° 16 | 98.06519 | 78.33859 | 38.7592 | 14.44795 | 1.769281 | 16.24279 | PR-260032 | - | - | - | - | - | - | - | - | - | Proctor test |  | 0 | 0 |  | Sem 10
| DN-261090 |  | GT | A |  | 2026-03-05 | 1543.86 | -25.24 | 2635.9 | 3C-H | P.106 OF | 30 | 85462 | 59.78 | 16.6 | 15.41096 | 1.734134 | 1.752 | 2.022 | N | B3.3T | 12 | 6 | 2.807 | [5 empty] | 1.731832 | 16.2884 |  | 1.723368 | 2.006 | 16.4 | PR-260028 | -0.1115965 | 100.1329 |  | Ok |  | CA-260109 |  | 1543.86 | 0 |  | Sem 10
| CA-260109 |  | GT | A |  | 2026-03-05 | 1543.86 | -25.24 | 2635.9 | 2C-L | Sp 33 | 15 |  |  | 16.61202 |  | 1.719106 |  | 2.004684 | S | B3.3T | 4/4 | 12 |  | N° 16 | 98.44366 | 74.23707 | 32.54948 | 11.06648 | 1.731832 | 16.2884 | PR-260028 | 1.723395 | 2.006273 | 16.41397 | PR-260028 | -0.1255714 | 99.26514 |  | OK | 0 | DN-261090 |  | 1543.86 | 0 | (CA) | Sem 10
| DN-261091 |  | GT | A |  | 2026-03-05 | 1544.2 | -29.59 | 2635.9 | 3C-H | SA-OF | 30 | 85462 | 59.78 | 10.6 | 11.11738 | 1.780289 | 1.772 | 1.969 | N | B13T | 4 | 2 | 2.807 | [5 empty] | 1.721 | 0 |  |  |  |  | PRM-1566 |  | 103.4451 |  | Ok |  | 0 |  | 1544.2 | 0 |  | Sem 10
| DN-261092 |  | GT | A |  | 2026-03-05 | 884.28 | 236.13 | 2574.05 | 2B-H | Sp 27 | 30 | 85462 | 59.78 | 14.4 | 12.06897 | 1.704545 | 1.74 | 1.95 | N | D6R+B6T | 8 | 4 | 2.807 | [5 empty] | 1.701 | 0 |  |  |  |  | PRM-1568 |  | 100.2084 |  | Ok |  | 0 |  | 884.28 | 0 |  | Sem 10
| DN-261093 |  | GT | A |  | 2026-03-05 | 793.6 | 215.5 | 2585.84 | 2B-H | Sp 25 | 30 | 85462 | 59.78 | 12.7 | 10.86835 | 1.755989 | 1.785 | 1.979 | N | D6R+B6T | 8 | 4 | 2.807 | [5 empty] | 1.701 | 0 |  |  |  |  | PRM-1568 |  | 103.2328 |  | Ok |  | 0 |  | 793.6 | 0 |  | Sem 10
| DN-261094 |  | GT | A |  | 2026-03-05 | 739.73 | 306.61 | 2561.65 | 2A-M | Sp 23 | 30 | 85462 | 59.78 | 14.1 | 13.0932 | 1.733567 | 1.749 | 1.978 | N | D6R+B6T | 8 | 4 | 2.807 | [5 empty] | 1.701 | 0 |  |  |  |  | PRM-1568 |  | 101.9146 |  | Ok |  | 0 |  | 739.73 | 0 |  | Sem 10
| DN-261095 |  | GT | A |  | 2026-03-05 | 872.28 | 316.54 | 2553.85 | 2B-M | Sp 27 | 30 | 85462 | 59.78 | 13.8 | 12.81477 | 1.771529 | 1.787 | 2.016 | N | D6R+B6T | 8 | 4 | 2.807 | [5 empty] | 1.738104 | 16.10041 |  | 1.738157 | 2.018 | 16.1 | PRM-1563 | 0.0004148245 | 101.9231 |  | Ok |  | 0 |  | 872.28 | 0 |  | Sem 10
| DN-261096 |  | GT | A |  | 2026-03-05 | 912.23 | 429.7 | 2520.41 | 2B-M | Sp 28 | 30 | 85462 | 59.78 | 10.8 | 10.69869 | 1.830325 | 1.832 | 2.028 | N | D6R+B6T | 8 | 4 | 2.807 | [5 empty] | 1.769281 | 16.24279 |  | 1.743966 | 2.023 | 16 | PR-260032 | 0.2427863 | 103.4502 |  | Ok |  | 0 |  | 912.23 | 0 |  | Sem 10
| DN-261097 |  | GT | A |  | 2026-03-05 | 848.96 | 410.1 | 2529.55 | 2B-M | Sp 26 | 30 | 85462 | 59.78 | 12.2 | 11.57025 | 1.804813 | 1.815 | 2.025 | N | D6R+B6T | 8 | 4 | 2.807 | [5 empty] | 1.769281 | 16.24279 |  | 1.740517 | 2.019 | 16 | PR-260032 | 0.2427863 | 102.0083 |  | Ok |  | 0 |  | 848.96 | 0 |  | Sem 10
| DN-261098 |  | GT | A |  | 2026-03-05 | 846.95 | 516.82 | 2500.17 | 2B-L | Sp 26 | 30 | 85462 | 59.78 | 12.4 | 12.91838 | 1.710854 | 1.703 | 1.923 | N | D6R+B6T | 8 | 4 | 2.807 | [5 empty] | 1.701 | 0 |  |  |  |  | PRM-1568 |  | 100.5793 |  | Ok |  | 0 |  | 846.95 | 0 |  | Sem 10
| DN-261099 |  | GT | A |  | 2026-03-05 | 915.6 | 536.03 | 2490.42 | 2B-L | Sp 28 | 30 | 85462 | 59.78 | 11.4 | 11.06043 | 1.748654 | 1.754 | 1.948 | N | D6R+B6T | 8 | 4 | 2.807 | [5 empty] | 1.701 | 0 |  |  |  |  | PRM-1568 |  | 102.8015 |  | Ok |  | 0 |  | 915.6 | 0 |  | Sem 10
| DN-261100 |  | GT | A |  | 2026-03-05 | 883.1 | 612.92 | 2469.85 | 2B-L | Sp 27 | 30 | 85462 | 59.78 | 15 | 13.8842 | 1.761739 | 1.779 | 2.026 | N | D6R+B6T | 8 | 4 | 2.807 | [5 empty] | 1.769281 | 16.24279 |  | 1.752799 | 2.035 | 16.1 | PR-260032 | 0.1427863 | 99.57375 |  | Ok |  | CA-260110 |  | 883.1 | 0 |  | Sem 10
| CA-260110 |  | GT | A1 |  | 2026-03-05 | 883.1 | 612.92 | 2469.85 | 2C-L | Sp 33 | 15 |  |  | 14.98931 |  | 1.740462 |  | 2.001345 | S | D6R+B6T | 6 | 8 |  | N° 16 | 98.44366 | 74.23707 | 32.54948 | 11.06648 | 1.769281 | 16.24279 | PR-260032 | 1.753335 | 2.034978 | 16.06327 | PR-260032 | 0.1795174 | 98.37116 |  | OK | 0 | DN-261100 |  | 883.1 | 0 | (CA) | Sem 10
| DN-261101 |  | GT | B |  | 2026-03-05 | 648.7 | 60.65 | 2636.71 | 2A-H | SA-03 | 30 | 75239 | 45.26 | 11.9 | 14.8169 | 1.821269 | 1.775 | 2.038 | N | Vibro apisonadora | 16 | 8 | 2.807 | [5 empty] | 1.74 | 0 |  |  |  |  | PRM-1565 |  | 104.6706 |  | Ok |  | 0 |  | 648.7 | 0 |  | Sem 10
| DN-261102 |  | GT | B |  | 2026-03-05 | 792.57 | 431.62 | 2528.22 | 2B-M | Sp 25 | 30 | 75239 | 45.26 | 6.8 | 8.068182 | 1.780899 | 1.76 | 1.902 | N | D6R+B6T | 8 | 4 | 2.807 | [5 empty] | 1.701 | 0 |  |  |  |  | PRM-1568 |  | 104.6972 |  | Ok |  | 0 |  | 792.57 | 0 |  | Sem 10
| DN-261103 |  | GT | B |  | 2026-03-05 | 728.72 | 436.65 | 2532.08 | 2A-M | Sp 23 | 30 | 75239 | 45.26 | 11.8 | 8.891269 | 1.818426 | 1.867 | 2.033 | N | D6R+B6T | 8 | 4 | 2.807 | [5 empty] | 1.738104 | 16.10041 |  | 1.734711 | 2.014 | 16.1 | PRM-1563 | 0.0004148245 | 104.6212 |  | Ok |  | 0 |  | 728.72 | 0 |  | Sem 10
| DN-261104 |  | GT | B |  | 2026-03-05 | 667.51 | 413.32 | 2543.08 | 2A-M | Sp 20 | 30 | 75239 | 45.26 | 9.4 | 8.183857 | 1.764168 | 1.784 | 1.93 | N | D6R+B6T | 8 | 4 | 2.807 | [5 empty] | 1.701 | 0 |  |  |  |  | PRM-1568 |  | 103.7136 |  | Ok |  | 0 |  | 667.51 | 0 |  | Sem 10
| DN-261105 |  | GT | B |  | 2026-03-05 | 607.28 | 396.62 | 2549.49 | 2A-M | Sp 19 | 30 | 75239 | 45.26 | 9.4 | 8.754209 | 1.771481 | 1.782 | 1.938 | N | D6R+B6T | 8 | 4 | 2.807 | [5 empty] | 1.701 | 0 |  |  |  |  | PRM-1568 |  | 104.1435 |  | Ok |  | 0 |  | 607.28 | 0 |  | Sem 10
| DN-261106 |  | GT | B |  | 2026-03-05 | 617.69 | 504.71 | 2520.8 | 2A-L | Sp 19 | 30 | 75239 | 45.26 | 13.6 | 9.712027 | 1.710387 | 1.771 | 1.943 | N | D6R+B6T | 8 | 4 | 2.807 | [5 empty] | 1.701 | 0 |  |  |  |  | PRM-1568 |  | 100.5519 |  | Ok |  | 0 |  | 617.69 | 0 |  | Sem 10
| DN-261107 |  | GT | B |  | 2026-03-05 | 666.5 | 532.79 | 2511.21 | 2A-L | Sp 20 | 30 | 75239 | 45.26 | 10.6 | 10.13514 | 1.768535 | 1.776 | 1.956 | N | D6R+B6T | 8 | 4 | 2.807 | [5 empty] | 1.701 | 0 |  |  |  |  | PRM-1568 |  | 103.9703 |  | Ok |  | 0 |  | 666.5 | 0 |  | Sem 10
| DN-261108 |  | GT | B |  | 2026-03-05 | 727.19 | 528.34 | 2508.53 | 2A-L | Sp 23 | 30 | 75239 | 45.26 | 14.3 | 8.555241 | 1.67629 | 1.765 | 1.916 | N | D6R+B6T | 8 | 4 | 2.807 | [5 empty] | 1.701 | 0 |  |  |  |  | PRM-1568 |  | 98.54735 |  | Ok |  | 0 |  | 727.19 | 0 |  | Sem 10
| DN-261109 |  | GT | B |  | 2026-03-05 | 789.84 | 497.08 | 2510.46 | 2B-M | Sp 25 | 30 | 75239 | 45.26 | 10 | 12.10892 | 1.759091 | 1.726 | 1.935 | N | D6R+B6T | 8 | 4 | 2.807 | [5 empty] | 1.701 | 0 |  |  |  |  | PRM-1568 |  | 103.4151 |  | Ok |  | 0 |  | 789.84 | 0 |  | Sem 10
| DN-261110 |  | GT | B |  | 2026-03-05 | 565.53 | 298.68 | 2578.52 | 1C-M | Sp 17 | 30 | 75239 | 45.26 | 11.6 | 13.07151 | 1.728495 | 1.706 | 1.929 | N | D6R+B6T | 8 | 4 | 2.807 | [5 empty] | 1.730789 | 16.2567 |  | 1.724613 | 2.004 | 16.2 | PR-260029 | 0.05670109 | 99.86743 |  | Ok |  | CA-260111 |  | 565.53 | 0 |  | Sem 10
| CA-260111 |  | GT | B |  | 2026-03-05 | 565.53 | 298.68 | 2578.52 | 1C-M | Sp 17 | 15 |  |  | 11.63063 |  | 1.731846 |  | 1.93327 | S | D6R+B6T | 6 | 8 |  | N° 8 | 98.88749 | 79.69663 | 41.23905 | 13.19866 | 1.730789 | 16.2567 | PR-260029 | 1.725252 | 2.004146 | 16.16541 | PR-260029 | 0.09128756 | 100.061 |  | OK | 0 | DN-261110 |  | 565.53 | 0 | (CA) | Sem 10
| DN-261111 |  | GT | B |  | 2026-03-05 | 424.12 | 235.82 | 2597.4 | 1B-H | Sp 13 | 30 | 75239 | 45.26 | 11 | 11.86636 | 1.74955 | 1.736 | 1.942 | N | D6R+B6T | 8 | 4 | 2.807 | [5 empty] | 1.701 | 0 |  |  |  |  | PRM-1568 |  | 102.8542 |  | Ok |  | 0 |  | 424.12 | 0 |  | Sem 10
| DN-261112 |  | GT | B |  | 2026-03-05 | 483.66 | 304.12 | 2576.56 | 1C-M | Sp 15 | 30 | 75239 | 45.26 | 11.1 | 10.28472 | 1.708371 | 1.721 | 1.898 | N | D6R+B6T | 8 | 4 | 2.807 | [5 empty] | 1.701 | 0 |  |  |  |  | PRM-1568 |  | 100.4333 |  | Ok |  | 0 |  | 483.66 | 0 |  | Sem 10
| DN-261113 |  | GT | B |  | 2026-03-05 | 582.34 | 425.64 | 2542.21 | 1C-M | Sp 18 | 30 | 75239 | 45.26 | 10.7 | 9.324009 | 1.69467 | 1.716 | 1.876 | N | D6R+B6T | 8 | 4 | 2.807 | [5 empty] | 1.701 | 0 |  |  |  |  | PRM-1568 |  | 99.62788 |  | Ok |  | 0 |  | 582.34 | 0 |  | Sem 10
| DN-261114 |  | GT | B |  | 2026-03-05 | 514.18 | 374.13 | 2558.32 | 1C-M | Sp 16 | 30 | 75239 | 45.26 | 11.4 | 9.600925 | 1.701077 | 1.729 | 1.895 | N | D6R+B6T | 8 | 4 | 2.807 | [5 empty] | 1.701 | 0 |  |  |  |  | PRM-1568 |  | 100.0045 |  | Ok |  | 0 |  | 514.18 | 0 |  | Sem 10
| DN-261115 |  | GT | B |  | 2026-03-05 | 420.79 | 373.19 | 2555.22 | 1B-M | Sp 13 | 30 | 75239 | 45.26 | 8.1 | 9.479228 | 1.730805 | 1.709 | 1.871 | N | D6R+B6T | 8 | 4 | 2.807 | [5 empty] | 1.701 | 0 |  |  |  |  | PRM-1568 |  | 101.7522 |  | Ok |  | 0 |  | 420.79 | 0 |  | Sem 10
| DN-261116 |  | GT | A |  | 2026-03-05 | 768.88 | 227.58 | 2584.52 | 2A-H | SA-03 | 30 | 85462 | 59.78 | 9.5 | 11.47447 | 1.774429 | 1.743 | 1.943 | N | Vibro apisonadora | 16 | 8 | 2.807 | [5 empty] | 1.74 | 0 |  |  |  |  | PRM-1565 |  | 101.9787 |  | Ok |  | 0 |  | 768.88 | 0 |  | Sem 10
| DN-261117 |  | GT | A |  | 2026-03-05 | 672.16 | 240.06 | 2591.73 | 2A-H | Sp 21 | 30 | 85462 | 59.78 | 13.7 | 11.71429 | 1.719437 | 1.75 | 1.955 | N | D6R+B6T | 8 | 4 | 2.807 | [5 empty] | 1.701 | 0 |  |  |  |  | PRM-1568 |  | 101.0839 |  | Ok |  | 0 |  | 672.16 | 0 |  | Sem 10
| DN-261118 |  | GT | A |  | 2026-03-05 | 598.14 | 234.34 | 2596.49 | 1C-H | Sp 18 | 30 | 85462 | 59.78 | 10.9 | 11.23919 | 1.740307 | 1.735 | 1.93 | N | D6R+B6T | 8 | 4 | 2.807 | [5 empty] | 1.701 | 0 |  |  |  |  | PRM-1568 |  | 102.3108 |  | Ok |  | 0 |  | 598.14 | 0 |  | Sem 10
| DN-261119 |  | GT | A |  | 2026-03-05 | 598.18 | 307.2 | 2574.8 | 1C-M | Sp 18 | 30 | 85462 | 59.78 | 12.3 | 11.27733 | 1.722173 | 1.738 | 1.934 | N | D6R+B6T | 8 | 4 | 2.807 | [5 empty] | 1.701 | 0 |  |  |  |  | PRM-1568 |  | 101.2447 |  | Ok |  | 0 |  | 598.18 | 0 |  | Sem 10
| DN-261120 |  | GT | A |  | 2026-03-05 | 676.36 | 321.32 | 2570.06 | 2A-M | Sp 21 | 30 | 85462 | 59.78 | 11.7 | 11.63324 | 1.743957 | 1.745 | 1.948 | N | D6R+B6T | 8 | 4 | 2.807 | [5 empty] | 1.730789 | 16.2567 |  | 1.723752 | 2.003 | 16.2 | PR-260029 | 0.05670109 | 100.7608 |  | Ok |  | CA-260112 |  | 676.36 | 0 |  | Sem 10
| CA-260112 |  | GT | A |  | 2026-03-06 | 676.36 | 321.32 | 2570.06 | 2A-M | Sp 21 | 15 |  |  | 11.71857 |  | 1.740792 |  | 1.944788 | S | D6R+B6T | 6 | 8 |  | N° 16 | 98.80046 | 78.93887 | 39.33103 | 13.61015 | 1.730789 | 16.2567 | PR-260029 | 1.723499 | 2.003202 | 16.22879 | PR-260029 | 0.02791073 | 100.5779 |  | OK | 0 | DN-261120 |  | 676.36 | 0 | (CA) | Sem 10
| DN-261121 |  | GT | A |  | 2026-03-05 | 778.7 | 349.88 | 2552.03 | 2A-M | Sp 24 | 30 | 85462 | 59.78 | 12.8 | 12.35763 | 1.749113 | 1.756 | 1.973 | N | D6R+B6T | 8 | 4 | 2.807 | [5 empty] | 1.701 | 0 |  |  |  |  | PRM-1568 |  | 102.8285 |  | Ok |  | 0 |  | 778.7 | 0 |  | Sem 10
| DN-261122 |  | GT | B |  | 2026-03-06 | 31.46 | -26.63 | 2632.85 | 1A-H | P.3 OF (capa #1) | 30 | 85462 | 59.78 | 9.2 | 10.24335 | 1.783883 | 1.767 | 1.948 | N | B7T | 6 | 3 | 2.807 | [5 empty] | 1.701 | 0 |  |  |  |  | PRM-1568 |  | 104.8726 |  | Ok |  | 0 |  | 31.46 | 0 |  | Sem 10
| DN-261123 |  | GT | B |  | 2026-03-06 | 33.46 | -25.17 | 2633.5 | 1A-H | P.3 OF (capa #3) | 30 | 85462 | 59.78 | 12.8 | 13.69553 | 1.781028 | 1.767 | 2.009 | N | B7T | 6 | 3 | 2.807 | [5 empty] | 1.701 | 0 |  |  |  |  | PRM-1568 |  | 104.7048 |  | Ok |  | 0 |  | 33.46 | 0 |  | Sem 10
| PR-260033 |  | GT | B |  | 2026-03-06 | 320.15 | 64.7 | 2635.95 | 1B-H | Plataforma | - | - | - | - | - | - | - | - | PR | - | - | - | 2.790215 | N° 16 | 99.31382 | 86.57921 | 41.73562 | 13.15843 | 1.706175 | 16.33366 | PR-260033 | - | - | - | - | - | - | - | - | - | Proctor test |  | 0 | 0 |  | Sem 10
| DN-261124 |  | GM | B |  | 2026-03-07 | 33.28 | -25.31 | 2633.8 | 1A-H | P.3 OF (capa #4) | 30 | 85462 | 59.78 | 10 | 11.35831 | 1.729091 | 1.708 | 1.902 | N | B7T | 6 | 3 | 2.807 | [5 empty] | 1.706 | 0 |  |  |  |  | PR-260033 |  | 101.3535 |  | Ok |  | 0 |  | 33.28 | 0 |  | Sem 10
| DN-261125 |  | GM | B |  | 2026-03-07 | 80.94 | 54.08 | 2634.03 | 1A-H | Sp 3 | 30 | 85462 | 59.78 | 13.3 | 9.172763 | 1.712268 | 1.777 | 1.94 | N | D6R+B6T | 8 | 4 | 2.807 | [5 empty] | 1.706 | 0 |  |  |  |  | PR-260033 |  | 100.3674 |  | Ok |  | 0 |  | 80.94 | 0 |  | Sem 10
| DN-261126 |  | GM | B |  | 2026-03-07 | 173.47 | 96.44 | 2632.54 | 1A-H | Sp 6 | 30 | 85462 | 59.78 | 9.7 | 8.96861 | 1.772106 | 1.784 | 1.944 | N | D6R+B6T | 8 | 4 | 2.807 | [5 empty] | 1.706 | 0 |  |  |  |  | PR-260033 |  | 103.8749 |  | Ok |  | 0 |  | 173.47 | 0 |  | Sem 10
| DN-261127 |  | GM | B |  | 2026-03-07 | 295.41 | 106.96 | 2633.09 | 1B-H | Sp 9 | 30 | 85462 | 59.78 | 12.2 | 7.748456 | 1.710339 | 1.781 | 1.919 | N | D6R+B6T | 8 | 4 | 2.807 | [5 empty] | 1.706 | 0 |  |  |  |  | PR-260033 |  | 100.2543 |  | Ok |  | 0 |  | 295.41 | 0 |  | Sem 10
| DN-261128 |  | GM | B |  | 2026-03-07 | 357.12 | 125.01 | 2628.86 | 1B-H | Sp 11 | 30 | 85462 | 59.78 | 11.9 | 7.815174 | 1.689008 | 1.753 | 1.89 | N | D6R+B6T | 8 | 4 | 2.807 | [5 empty] | 1.706 | 0 |  |  |  |  | PR-260033 |  | 99.00399 |  | Ok |  | 0 |  | 357.12 | 0 |  | Sem 10
| DN-261129 |  | GM | B |  | 2026-03-07 | 432.55 | 106.87 | 2634.21 | 1B-H | Sp 13 | 30 | 85462 | 59.78 | 9.5 | 8.539326 | 1.764384 | 1.78 | 1.932 | N | D6R+B6T | 8 | 4 | 2.807 | [5 empty] | 1.706 | 0 |  |  |  |  | PR-260033 |  | 103.4222 |  | Ok |  | 0 |  | 432.55 | 0 |  | Sem 10
| DN-261130 |  | GM | B |  | 2026-03-07 | 242.4 | 59.97 | 2635.9 | 1A-H | Plataforma | 30 | 85462 | 59.78 | 15.2 | 11.00427 | 1.803819 | 1.872 | 2.078 | N | B13T | 4 | 2 | 2.807 | [5 empty] | 1.731832 | 16.2884 |  | 1.731497 | 2.012 | 16.2 | PR-260028 | 0.08840352 | 104.1567 |  | Ok |  | CA-260113 |  | 242.4 | 0 |  | Sem 10
| CA-260113 |  | GM | B |  | 2026-03-07 | 242.4 | 59.97 | 2635.9 | 1A-H | Plataforma | 15 |  |  | 15.23179 |  | 1.8149 |  | 2.091342 | S | D6R+B6T | 6 | 8 |  | N° 8 | 99.47477 | 81.66248 | 39.39256 | 15.27746 | 1.731832 | 16.2884 | PR-260028 | 1.731752 | 2.011588 | 16.15916 | PR-260028 | 0.129248 | 104.7965 |  | OK | 0 | DN-261130 |  | 242.4 | 0 | (CA) | Sem 10
| DN-261131 |  | GM | B |  | 2026-03-07 | 65.36 | 8.83 | 2635.9 | 1A-H | Plataforma | 30 | 85462 | 59.78 | 18.5 | 19.28406 | 1.74346 | 1.732 | 2.066 | N | B13T | 4 | 2 | 2.807 | [5 empty] | 1.706 | 0 |  |  |  |  | PR-260033 |  | 102.1958 |  | Ok |  | 0 |  | 65.36 | 0 |  | Sem 10
| DN-261132 |  | GM | B |  | 2026-03-07 | 343.08 | 62.01 | 2635.9 | 1B-H | Plataforma | 30 | 85462 | 59.78 | 16.9 | 12.18417 | 1.709153 | 1.781 | 1.998 | N | B13T | 4 | 2 | 2.807 | [5 empty] | 1.706 | 0 |  |  |  |  | PR-260033 |  | 100.1848 |  | Ok |  | 0 |  | 343.08 | 0 |  | Sem 10
| PR-260034 |  | GM | B |  | 2026-03-07 | 1821.24 | 199.45 | 2569.89 | 4B-H | Sp 56 | - | - | - | - | - | - | - | - | PR | - | - | - | 2.802609 | N° 16 | 98.53826 | 77.2141 | 34.56578 | 12.72571 | 1.71225 | 16.17463 | PR-260034 | - | - | - | - | - | - | - | - | - | Proctor test |  | 0 | 0 |  | Sem 10
| DN-261133 |  | GM | A |  | 2026-03-08 | 28.28 | -26.06 | 2634.701 | 1A-H | P.3 OF (capa #7) | 30 | 85462 | 59.78 | 9.8 | 9.684685 | 1.774135 | 1.776 | 1.948 | N | B7T | 6 | 3 | 2.807 | [5 empty] | 1.706 | 0 |  |  |  |  | PR-260033 |  | 103.9938 |  | Ok |  | 0 |  | 28.28 | 0 |  | Sem 10
| DN-261134 |  | GM | A |  | 2026-03-08 | 219.98 | 39.15 | 2635.902 | 1A-H | SA-OF | 30 | 85462 | 59.78 | 9.8 | 9.949693 | 1.791439 | 1.789 | 1.967 | N | B13T(*) | 6 | 3 | 2.807 | [5 empty] | 1.706 | 0 |  |  |  |  | PR-260033 |  | 105.0081 |  | Ok |  | 0 |  | 219.98 | 0 |  | Sem 10
| DN-261135 |  | GM | A |  | 2026-03-08 | 525.62 | 67.99 | 2635.885 | 1C-H | MAS-161 | 30 | 85462 | 59.78 | 8.7 | 8.382181 | 1.701012 | 1.706 | 1.849 | N | B13T | 4 | 2 | 2.807 | [5 empty] | 1.706 | 0 |  |  |  |  | PR-260033 |  | 99.70762 |  | Ok |  | 0 |  | 525.62 | 0 |  | Sem 10
| DN-261136 |  | GM | A |  | 2026-03-08 | 517.29 | 68.62 | 2635.899 | 1C-H | Plataforma | 30 | 85462 | 59.78 | 14.4 | 10.48387 | 1.676573 | 1.736 | 1.918 | N | B13T | 4 | 2 | 2.807 | [5 empty] | 1.706 | 0 |  |  |  |  | PR-260033 |  | 98.27511 |  | Ok |  | 0 |  | 517.29 | 0 |  | Sem 10
| DN-261137 |  | GM | A |  | 2026-03-08 | 1874.82 | 145.31 | 2576.827 | 4B-H | Sp 58 | 30 | 85462 | 59.78 | 14.9 | 10.50562 | 1.711923 | 1.78 | 1.967 | N | D6R+B6T | 8 | 4 | 2.807 | [5 empty] | 1.712 | 0 |  |  |  |  | PR-260034 |  | 99.99553 |  | Ok |  | 0 |  | 1874.82 | 0 |  | Sem 10
| DN-261138 |  | GM | A |  | 2026-03-08 | 1774.99 | 141.8 | 2592.41 | 4B-H | Sp 54 | 30 | 85462 | 59.78 | 8.3 | 8.890147 | 1.775623 | 1.766 | 1.923 | N | D6R+B6T | 8 | 4 | 2.807 | [5 empty] | 1.712 | 0 |  |  |  |  | PR-260034 |  | 103.7163 |  | Ok |  | 0 |  | 1774.99 | 0 |  | Sem 10
| DN-261139 |  | GM | A |  | 2026-03-08 | 1731.83 | 186.88 | 2585.597 | 4A-H | Sp 53 | 30 | 85462 | 59.78 | 10.7 | 9.003939 | 1.749774 | 1.777 | 1.937 | N | D6R+B6T | 8 | 4 | 2.807 | [5 empty] | 1.712 | 0 |  |  |  |  | PR-260028 |  | 102.2064 |  | Ok |  | 0 |  | 1731.83 | 0 |  | Sem 10
| DN-261140 |  | GM | A |  | 2026-03-08 | 1814.4 | 255.33 | 2556.535 | 4B-M | Sp 56 | 30 | 85462 | 59.78 | 12.5 | 10.78815 | 1.761778 | 1.789 | 1.982 | N | D6R+B6T | 8 | 4 | 2.807 | [5 empty] | 1.731832 | 16.2884 |  | 1.730868 | 2.013 | 16.3 | PR-260028 | -0.01159648 | 101.7291 |  | Ok |  | CA-260114 |  | 1814.4 | 0 |  | Sem 10
| CA-260114 |  | GM | A |  | 2026-03-08 | 1814.4 | 255.33 | 2556.535 | 4B-M | Sp 56 | 15 |  |  | 12.52003 |  | 1.754392 |  | 1.974043 | S | D6R+B6T | 6 | 8 |  | N° 16 | 98.46647 | 75.48638 | 33.80636 | 12.54292 | 1.731832 | 16.2884 | PR-260028 | 1.72498 | 2.013201 | 16.70865 | PR-260028 | -0.4202447 | 101.3027 |  | OK | 0 | DN-261140 |  | 1814.4 | 0 | (CA) | Sem 10
| DN-261141 |  | GM | A |  | 2026-03-08 | 1877.49 | 239.55 | 2555.044 | 4B-H | Sp 58 | 30 | 85462 | 59.78 | 10.1 | 9.526559 | 1.722979 | 1.732 | 1.897 | N | D6R+B6T | 8 | 4 | 2.807 | [5 empty] | 1.712 | 0 |  |  |  |  | PR-260034 |  | 100.6413 |  | Ok |  | 0 |  | 1877.49 | 0 |  | Sem 10
| DN-261142 |  | GM | B |  | 2026-03-08 | 1623.79 | 348.21 | 2540.87 | 3C-M | Sp 49 | 30 | 85462 | 59.78 | 11 | 8.865048 | 1.736937 | 1.771 | 1.928 | N | D6R+B6T | 8 | 4 | 2.807 | [5 empty] | 1.712 | 0 |  |  |  |  | PR-260034 |  | 101.4566 |  | Ok |  | 0 |  | 1623.79 | 0 |  | Sem 10
| DN-261143 |  | GM | B |  | 2026-03-08 | 1552.29 | 322.11 | 2550.48 | 3C-M | Sp 47 | 30 | 85462 | 59.78 | 12.2 | 9.977324 | 1.729055 | 1.764 | 1.94 | N | D6R+B6T | 8 | 4 | 2.807 | [5 empty] | 1.712 | 0 |  |  |  |  | PR-260034 |  | 100.9962 |  | Ok |  | 0 |  | 1552.29 | 0 |  | Sem 10
| DN-261144 |  | GM | B |  | 2026-03-08 | 1482.07 | 289.18 | 2560.74 | 3C-M | Sp 45 | 30 | 85462 | 59.78 | 10.9 | 9.298441 | 1.770063 | 1.796 | 1.963 | N | D6R+B6T | 8 | 4 | 2.807 | [5 empty] | 1.712 | 0 |  |  |  |  | PR-260034 |  | 103.3915 |  | Ok |  | 0 |  | 1482.07 | 0 |  | Sem 10
| DN-261145 |  | GM | B |  | 2026-03-08 | 1474.59 | 366.51 | 2538.05 | 3C-M | Sp 45 | 30 | 85462 | 59.78 | 12.3 | 9.410431 | 1.718611 | 1.764 | 1.93 | N | D6R+B6T | 8 | 4 | 2.807 | [5 empty] | 1.712 | 0 |  |  |  |  | PR-260034 |  | 100.3861 |  | Ok |  | 0 |  | 1474.59 | 0 |  | Sem 10
| DN-261146 |  | GM | B |  | 2026-03-08 | 1597.64 | 403.68 | 2525.36 | 3C-M | Sp 48 | 30 | 85462 | 59.78 | 10.8 | 9.277177 | 1.732852 | 1.757 | 1.92 | N | D6R+B6T | 8 | 4 | 2.807 | [5 empty] | 1.712 | 0 |  |  |  |  | PR-260034 |  | 101.218 |  | Ok |  | 0 |  | 1597.64 | 0 |  | Sem 10
| DN-261147 |  | GM | B |  | 2026-03-08 | 1560.61 | 462.45 | 2508.57 | 3C-M | Sp 47 | 30 | 85462 | 59.78 | 12.1 | 9.47249 | 1.721677 | 1.763 | 1.93 | N | D6R+B6T | 8 | 4 | 2.807 | [5 empty] | 1.712 | 0 |  |  |  |  | PR-260034 |  | 100.5652 |  | Ok |  | 0 |  | 1560.61 | 0 |  | Sem 10
| DN-261148 |  | GM | B |  | 2026-03-08 | 1413.16 | 253.49 | 2571.65 | 3B-M | Sp 43 | 30 | 85462 | 59.78 | 10 | 8.333333 | 1.737273 | 1.764 | 1.911 | N | D6R+B6T | 8 | 4 | 2.807 | [5 empty] | 1.712 | 0 |  |  |  |  | PR-260034 |  | 101.4762 |  | Ok |  | 0 |  | 1413.16 | 0 |  | Sem 10
| DN-261149 |  | GM | B |  | 2026-03-08 | 1341.47 | 228.02 | 2579.87 | 3B-H | Sp 41 | 30 | 85462 | 59.78 | 10.7 | 9.713644 | 1.765131 | 1.781 | 1.954 | N | D6R+B6T | 8 | 4 | 2.807 | [5 empty] | 1.712 | 0 |  |  |  |  | PR-260034 |  | 103.1034 |  | Ok |  | 0 |  | 1341.47 | 0 |  | Sem 10
| DN-261150 |  | GM | B |  | 2026-03-08 | 1274.97 | 203.96 | 2585.24 | 3A-H | Sp 39 | 30 | 85462 | 59.78 | 10.7 | 9.740991 | 1.760614 | 1.776 | 1.949 | N | D6R+B6T | 8 | 4 | 2.807 | [5 empty] | 1.741 | 16 |  | 1.740517 | 2.019 | 16 | Pto. Proctor | 0 | 101.1266 |  | Ok |  | CA-260115 |  | 1274.97 | 0 |  | Sem 10
| CA-260115 |  | GM | B |  | 2026-03-08 | 1274.97 | 203.96 | 2585.24 | 3A-H | Sp 39 | 15 |  |  | 9.858793 |  | 1.77603 |  | 1.951125 | S | D6R+B6T | 6 | 8 |  | N° 16 | 98.92169 | 79.53787 | 37.71502 | 14.81386 | 1.741 | 16 | Pto. Proctor | 1.74004 | 2.018524 | 16.00451 | Pto. Proctor | -0.004508312 | 102.012 |  | OK | 0 | DN-261150 |  | 1274.97 | 0 | (CA) | Sem 10
| DN-261151 |  | GM | B |  | 2026-03-08 | 1264.22 | 286.26 | 2561.25 | 3A-M | Sp 39 | 30 | 85462 | 59.78 | 10.1 | 9.765848 | 1.745686 | 1.751 | 1.922 | N | D6R+B6T | 8 | 4 | 2.807 | [5 empty] | 1.712 | 0 |  |  |  |  | PR-260034 |  | 101.9676 |  | Ok |  | 0 |  | 1264.22 | 0 |  | Sem 10
| DN-261152 |  | GM | B |  | 2026-03-08 | 1335.09 | 303.69 | 2556.74 | 3B-M | Sp 41 | 30 | 85462 | 59.78 | 10.4 | 9.027778 | 1.706522 | 1.728 | 1.884 | N | D6R+B6T | 8 | 4 | 2.807 | [5 empty] | 1.712 | 0 |  |  |  |  | PR-260034 |  | 99.68001 |  | Ok |  | 0 |  | 1335.09 | 0 |  | Sem 10
| DN-261153 |  | GM | B |  | 2026-03-08 | 1410.21 | 364.43 | 2538.53 | 3B-M | Sp 43 | 30 | 85462 | 59.78 | 7.6 | 7.078143 | 1.757435 | 1.766 | 1.891 | N | D6R+B6T | 8 | 4 | 2.807 | [5 empty] | 1.712 | 0 |  |  |  |  | PR-260034 |  | 102.6539 |  | Ok |  | 0 |  | 1410.21 | 0 |  | Sem 10
| DN-261154 |  | GM | B |  | 2026-03-08 | 1331.2 | 399.5 | 2527.95 | 3B-M | Sp 40 | 30 | 85462 | 59.78 | 13 | 10.54403 | 1.744248 | 1.783 | 1.971 | N | D6R+B6T | 8 | 4 | 2.807 | [5 empty] | 1.712 | 0 |  |  |  |  | PR-260034 |  | 101.8836 |  | Ok |  | 0 |  | 1331.2 | 0 |  | Sem 10
| DN-261155 |  | GM | B |  | 2026-03-08 | 487.09 | 43.74 | 2635.9 | 1C-H | P.34 OF | 30 | 85462 | 59.78 | 8.8 | 7.71028 | 1.694853 | 1.712 | 1.844 | N | B7T | 6 | 3 | 2.807 | [5 empty] | 1.706 | 0 |  |  |  |  | PR-260033 |  | 99.3466 |  | Ok |  | 0 |  | 487.09 | 0 |  | Sem 10
| DN-261156 |  | GM | B |  | 2026-03-08 | 32.37 | -24.95 | 2635 | 1A-H | P.3 OF (capa #8) | 30 | 85462 | 59.78 | 11.2 | 10.13746 | 1.729317 | 1.746 | 1.923 | N | B7T | 6 | 3 | 2.807 | [5 empty] | 1.706 | 0 |  |  |  |  | PR-260033 |  | 101.3667 |  | Ok |  | 0 |  | 32.37 | 0 |  | Sem 10
| DN-261157 |  | GM | B |  | 2026-03-08 | 131.67 | 55.49 | 2635.91 | 1A-H | P.13 UF | 30 | 85462 | 59.78 | 12.3 | 10.83138 | 1.685663 | 1.708 | 1.893 | N | B7T | 6 | 3 | 2.807 | [5 empty] | 1.706 | 0 |  |  |  |  | PR-260033 |  | 98.80794 |  | Ok |  | 0 |  | 131.67 | 0 |  | Sem 10
| DN-261158 |  | GM | B |  | 2026-03-08 | 374.4 | 92.13 | 2635.88 | 1B-H | SA-UF | 30 | 85462 | 59.78 | 11.9 | 10.88593 | 1.711349 | 1.727 | 1.915 | N | B13T(*) | 6 | 3 | 2.807 | [5 empty] | 1.706 | 0 |  |  |  |  | PR-260033 |  | 100.3136 |  | Ok |  | 0 |  | 374.4 | 0 |  | Sem 10
| DN-261159 |  | GM | B |  | 2026-03-08 | 476.9 | 90.36 | 2635.9 | 1C-H | P.43 UF | 30 | 85462 | 59.78 | 11.8 | 12.12121 | 1.754025 | 1.749 | 1.961 | N | B7T | 6 | 3 | 2.807 | [5 empty] | 1.706 | 0 |  |  |  |  | PR-260033 |  | 102.8151 |  | Ok |  | 0 |  | 476.9 | 0 |  | Sem 10
| DN-261160 |  | GM | A |  | 2026-03-09 | 1559.26 | 145.95 | 2602.259 | 3C-H | Sp 47 | 30 | 85462 | 59.78 | 13.4 | 11.39896 | 1.706349 | 1.737 | 1.935 | N | D6R+B6T | 8 | 4 | 2.807 | [5 empty] | 1.730789 | 16.2567 |  | 1.729543 | 2.008 | 16.1 | PR-260029 | 0.1567011 | 98.58793 |  | Ok |  | CA-260116 |  | 1559.26 | 0 |  | Sem 11
| CA-260116 |  | GM | A |  | 2026-03-09 | 1559.26 | 145.95 | 2602.259 | 3C-H | Sp 47 | 15 |  |  | 13.37209 |  | 1.725086 |  | 1.955766 | S | D6R+B6T | 6 | 8 |  | N° 16 | 98.66279 | 75.81395 | 33.05233 | 11.48256 | 1.731 | 16.2884 | PR-260029 | 1.734747 | 2.013201 | 16.05159 | PR-260029 | 0.2368091 | 99.65832 |  | OK | 0 | DN-261160 |  | 1559.26 | 0 | (CA) | Sem 11
| DN-261161 |  | GM | A |  | 2026-03-09 | 1629.62 | 169.5 | 2592.563 | 3C-H | Sp 49 | 30 | 85462 | 59.78 | 10.2 | 9.003939 | 1.757713 | 1.777 | 1.937 | N | D6R+B6T | 8 | 4 | 2.807 | [5 empty] | 1.712 | 0 |  |  |  |  | PR-260034 |  | 102.6702 |  | Ok |  | 0 |  | 1629.62 | 0 |  | Sem 11
| DN-261162 |  | GM | A |  | 2026-03-09 | 1468.65 | 116.35 | 2610.922 | 3C-H | Sp 45 | 30 | 85462 | 59.78 | 10.7 | 9.668353 | 1.762421 | 1.779 | 1.951 | N | D6R+B6T | 8 | 4 | 2.807 | [5 empty] | 1.712 | 0 |  |  |  |  | PR-260034 |  | 102.9451 |  | Ok |  | 0 |  | 1468.65 | 0 |  | Sem 11
| DN-261163 |  | GM | A |  | 2026-03-09 | 1473.81 | 200.29 | 2586.716 | 3C-H | Sp 45 | 30 | 85462 | 59.78 | 8.4 | 8.65111 | 1.76107 | 1.757 | 1.909 | N | D6R+B6T | 8 | 4 | 2.807 | [5 empty] | 1.712 | 0 |  |  |  |  | PR-260034 |  | 102.8662 |  | Ok |  | 0 |  | 1473.81 | 0 |  | Sem 11
| DN-261164 |  | GM | A |  | 2026-03-09 | 1526.35 | 276.07 | 2564.296 | 3C-M | Sp 46 | 30 | 85462 | 59.78 | 9.9 | 8.460237 | 1.749773 | 1.773 | 1.923 | N | D6R+B6T | 8 | 4 | 2.807 | [5 empty] | 1.712 | 0 |  |  |  |  | PR-260034 |  | 102.2063 |  | Ok |  | 0 |  | 1526.35 | 0 |  | Sem 11
| DN-261165 |  | GM | A |  | 2026-03-09 | 1580.83 | 240.7 | 2573.249 | 3C-H | Sp 48 | 30 | 85462 | 59.78 | 7.9 | 8.318891 | 1.73772 | 1.731 | 1.875 | N | D6R+B6T | 8 | 4 | 2.807 | [5 empty] | 1.712 | 0 |  |  |  |  | PR-260034 |  | 101.5023 |  | Ok |  | 0 |  | 1580.83 | 0 |  | Sem 11
| DN-261166 |  | GM | A |  | 2026-03-09 | 1634.34 | 296.26 | 2554.754 | 3C-M | Sp 49 | 30 | 85462 | 59.78 | 8.7 | 8.323831 | 1.74793 | 1.754 | 1.9 | N | D6R+B6T | 8 | 4 | 2.807 | [5 empty] | 1.712 | 0 |  |  |  |  | PR-260028 |  | 102.0987 |  | Ok |  | 0 |  | 1634.34 | 0 |  | Sem 11
| DN-261167 |  | GM | A |  | 2026-03-09 | 1425.15 | 498.79 | 2499.4 | 3B-M | Sp 43 | 30 | 85462 | 59.78 | 6.6 | 6.406685 | 1.791745 | 1.795 | 1.91 | N | D6R+B6T | 8 | 4 | 2.807 | [5 empty] | 1.712 | 0 |  |  |  |  | PR-260034 |  | 104.658 |  | Ok |  | 0 |  | 1425.15 | 0 |  | Sem 11
| DN-261168 |  | GM | A |  | 2026-03-09 | 1417.34 | 592.7 | 2473.23 | 3B-L | Sp 43 | 30 | 85462 | 59.78 | 9.1 | 8.725212 | 1.758937 | 1.765 | 1.919 | N | D6R+B6T | 8 | 4 | 2.807 | [5 empty] | 1.712 | 0 |  |  |  |  | PR-260034 |  | 102.7416 |  | Ok |  | 0 |  | 1417.34 | 0 |  | Sem 11
| DN-261169 |  | GM | B |  | 2026-03-09 | 1357.54 | 458.75 | 2511.39 | 3B-M | Sp 41 | 30 | 85462 | 59.78 | 14.7 | 10.08969 | 1.712293 | 1.784 | 1.964 | N | D6R+B6T | 8 | 4 | 2.807 | [5 empty] | 1.712 | 0 |  |  |  |  | PR-260034 |  | 100.0171 |  | Ok |  | 0 |  | 1357.54 | 0 |  | Sem 11
| DN-261170 |  | GM | B |  | 2026-03-09 | 1283.6 | 416.04 | 2523.59 | 3B-M | Sp 39 | 30 | 85462 | 59.78 | 9.1 | 8.595506 | 1.771769 | 1.78 | 1.933 | N | D6R+B6T | 8 | 4 | 2.807 | [5 empty] | 1.736 | 16 |  | 1.736207 | 2.014 | 16 | Pto. Proctor | 0 | 102.0604 |  | Ok |  | CA-260117 |  | 1283.6 | 0 |  | Sem 11
| CA-260117 |  | GM | B |  | 2026-03-09 | 1283.6 | 416.04 | 2523.59 | 3B-M | Sp 39 | 15 |  |  | 9.109854 |  | 1.731786 |  | 1.889549 | S | D6R+B6T | 6 | 8 |  | N° 8 | 98.48169 | 75.11164 | 34.68294 | 10.59839 | 1.736 | 16 | Pto. Proctor | 1.736008 | 2.014266 | 16.02864 | Pto. Proctor | -0.02864225 | 99.75726 |  | OK | 0 | DN-261170 |  | 1283.6 | 0 | (CA) | Sem 11
| DN-261171 |  | GM | B |  | 2026-03-09 | 1274.98 | 516.91 | 2493.65 | 3A-L | Sp 39 | 30 | 85462 | 59.78 | 9.2 | 8.625647 | 1.729853 | 1.739 | 1.889 | N | D6R+B6T | 8 | 4 | 2.807 | [5 empty] | 1.712 | 0 |  |  |  |  | PR-260034 |  | 101.0428 |  | Ok |  | 0 |  | 1274.98 | 0 |  | Sem 11
| DN-261172 |  | GM | B |  | 2026-03-09 | 1345.62 | 546.49 | 2484.46 | 3B-L | Sp 41 | 30 | 85462 | 59.78 | 8.4 | 8.793103 | 1.74631 | 1.74 | 1.893 | N | D6R+B6T | 8 | 4 | 2.807 | [5 empty] | 1.712 | 0 |  |  |  |  | PR-260034 |  | 102.0041 |  | Ok |  | 0 |  | 1345.62 | 0 |  | Sem 11
| DN-261173 |  | GM | B |  | 2026-03-09 | 1364.05 | 634.93 | 2460.66 | 3B-L | Sp 41 | 30 | 85462 | 59.78 | 9.1 | 8.668555 | 1.75802 | 1.765 | 1.918 | N | D6R+B6T | 8 | 4 | 2.807 | [5 empty] | 1.712 | 0 |  |  |  |  | PR-260034 |  | 102.6881 |  | Ok |  | 0 |  | 1364.05 | 0 |  | Sem 11
| DN-261174 |  | GM | B |  | 2026-03-09 | 1719.41 | 35.64 | 2627.91 | 4A-H | Sp 52 | 30 | 85462 | 59.78 | 12.7 | 10.82474 | 1.716948 | 1.746 | 1.935 | N | D6R+B6T | 8 | 4 | 2.807 | [5 empty] | 1.716 | 0 |  |  |  |  | PR-260035 |  | 100.0552 |  | Ok |  | 0 |  | 1719.41 | 0 |  | Sem 11
| DN-261175 |  | GM | B |  | 2026-03-09 | 33.12 | -25.45 | 2635.6 | 1A-H | P.03 OF (Capa #10) | 30 | 85462 | 59.78 | 13.2 | 10.5802 | 1.717314 | 1.758 | 1.944 | N | B7T | 6 | 3 | 2.807 | [5 empty] | 1.706 | 0 |  |  |  |  | PR-260034 |  | 100.6632 |  | Ok |  | 0 |  | 33.12 | 0 |  | Sem 11
| PR-260035 |  | GM | B |  | 2026-03-09 | 1694.27 | 18.9 | 2635.22 | 4A-H | Sp 51 | - | - | - | - | - | - | - | - | PR | - | - | - | 2.840632 | N° 8 | 98.13284 | 73.77967 | 32.43532 | 10.85623 | 1.716326 | 15.95443 | PR-260035 | - | - | - | - | - | - | - | - | - | Proctor test |  | 0 | 0 |  | Sem 11
| DN-261176 |  | GM | A |  | 2026-03-10 | 1928.22 | -116.35 | 2627.32 | 4C-H | Sp 60 | 30 | 85462 | 59.78 | 10.9 | 10.0346 | 1.720469 | 1.734 | 1.908 | N | D6R+B6T | 8 | 4 | 2.807 | [5 empty] | 1.716 | 0 |  |  |  |  | PR-260035 |  | 100.2604 |  | Ok |  | 0 |  | 1928.22 | 0 |  | Sem 11
| DN-261177 |  | GM | A |  | 2026-03-10 | 1819.25 | -62.86 | 2631.074 | 4B-H | Sp 56 | 30 | 85462 | 59.78 | 11.7 | 11.40599 | 1.766338 | 1.771 | 1.973 | N | D6R+B6T | 8 | 4 | 2.807 | [5 empty] | 1.716 | 0 |  |  |  |  | PR-260035 |  | 102.9335 |  | Ok |  | 0 |  | 1819.25 | 0 |  | Sem 11
| DN-261178 |  | GM | B |  | 2026-03-10 | 1948.52 | -136.27 | 2631.61 | 4C-H | Sp 60 | 30 | 85462 | 59.78 | 11.3 | 9.641256 | 1.757412 | 1.784 | 1.956 | N | D6R+B6T | 8 | 4 | 2.807 | [5 empty] | 1.716 | 0 |  |  |  |  | PR-260035 |  | 102.4133 |  | Ok |  | 0 |  | 1948.52 | 0 |  | Sem 11
| DN-261179 |  | GM | B |  | 2026-03-10 | 2023.03 | -143.18 | 2627.82 | 4C-H | Sp 63 | 30 | 85462 | 59.78 | 11.3 | 11.42191 | 1.71788 | 1.716 | 1.912 | N | D6R+B6T | 8 | 4 | 2.807 | [5 empty] | 1.716 | 0 |  |  |  |  | PR-260035 |  | 100.1095 |  | Ok |  | 0 |  | 2023.03 | 0 |  | Sem 11
| DN-261180 |  | GM | B |  | 2026-03-10 | 2105.98 | -158.47 | 2627.3 | 4C-H | Sp 65 | 30 | 85462 | 59.78 | 11.3 | 11.51242 | 1.775382 | 1.772 | 1.976 | N | D6R+B6T | 8 | 4 | 2.807 | [5 empty] | 1.716 | 16 |  | 1.714655 | 1.989 | 16 | PR-260035 | 0 | 103.4605 |  | Ok |  | CA-260118 |  | 2105.98 | 0 |  | Sem 11
| CA-260118 |  | GM | B |  | 2026-03-10 | 2105.98 | -158.47 | 2627.3 | 4C-H | Sp 65 | 15 |  |  | 11.29032 |  | 1.732449 |  | 1.928048 | S | D6R+B6T | 6 | 8 |  | N° 8 | 98.96531 | 82.04504 | 38.67925 | 14.05965 | 1.716 | 16 | PR-260035 | 1.715201 | 1.989328 | 15.98219 | PR-260035 | 0.01781296 | 100.9586 |  | OK | 0 | DN-261180 |  | 2105.98 | 0 | (CA) | Sem 11
| DN-261181 |  | GM | B |  | 2026-03-10 | 2115.42 | -77.41 | 2605.19 | 4C-H | Sp 65 | 30 | 85462 | 59.78 | 11.2 | 10.20636 | 1.776978 | 1.793 | 1.976 | N | D6R+B6T | 8 | 4 | 2.807 | [5 empty] | 1.716 | 0 |  |  |  |  | PR-260035 |  | 103.5535 |  | Ok |  | 0 |  | 2115.42 | 0 |  | Sem 11
| DN-261182 |  | GM | B |  | 2026-03-10 | 2034.52 | -69.04 | 2608.05 | 4C-H | Sp 63 | 30 | 85462 | 59.78 | 13 | 10.27825 | 1.718584 | 1.761 | 1.942 | N | D6R+B6T | 8 | 4 | 2.807 | [5 empty] | 1.716 | 0 |  |  |  |  | PR-260035 |  | 100.1506 |  | Ok |  | 0 |  | 2034.52 | 0 |  | Sem 11
| DN-261183 |  | GM | B |  | 2026-03-10 | 1973.77 | -74.98 | 2613.81 | 4C-H | Sp 61 | 30 | 85462 | 59.78 | 9.8 | 8.84009 | 1.760474 | 1.776 | 1.933 | N | D6R+B6T | 8 | 4 | 2.807 | [5 empty] | 1.716 | 0 |  |  |  |  | PR-250190 |  | 102.5917 |  | Ok |  | 0 |  | 1973.77 | 0 |  | Sem 11
| DN-261184 |  | GM | B |  | 2026-03-10 | 2053.88 | -20.42 | 2592.47 | 4C-H | Sp 64 | 30 | 85462 | 59.78 | 11.2 | 11.29509 | 1.692446 | 1.691 | 1.882 | N | D6R+B6T | 8 | 4 | 2.807 | [5 empty] | 1.717 | 16.3 |  | 1.711821 | 1.984 | 15.9 | PR-260031 | 0.4 | 98.56995 |  | Ok |  | 0 |  | 2053.88 | 0 |  | Sem 11
| DN-261185 |  | GM | B |  | 2026-03-10 | 1663.35 | -4.89 | 2635.6 | 4A-H | JH UF | 30 | 85462 | 59.78 | 13.8 | 10.08403 | 1.726714 | 1.785 | 1.965 | N | B13T | 4 | 2 | 2.807 | [5 empty] | 1.716 | 0 |  |  |  |  | PR-260035 |  | 100.6243 |  | Ok |  | 0 |  | 1663.35 | 0 |  | Sem 11
| DN-261186 |  | GM | B |  | 2026-03-10 | 33.1 | 0.54 | 2635.9 | 1A-H | Contacto | 30 | 85462 | 59.78 | 9 | 9.601874 | 1.717431 | 1.708 | 1.872 | N | B13T(*) | 6 | 3 | 2.807 | [5 empty] | 1.706 | 0 |  |  |  |  | PR-260033 |  | 100.6701 |  | Ok |  | 0 |  | 33.1 | 0 |  | Sem 11
| DN-261187 |  | GM | B |  | 2026-03-10 | 34.24 | -25.32 | 2635.9 | 1A-H | P.03 OF (Capa #11) | 30 | 85462 | 59.78 | 11.4 | 9.459459 | 1.745063 | 1.776 | 1.944 | N | B7T | 6 | 3 | 2.807 | [5 empty] | 1.706 | 0 |  |  |  |  | PR-260033 |  | 102.2897 |  | Ok |  | 0 |  | 34.24 | 0 |  | Sem 11
| DN-261188 |  | GM | A |  | 2026-03-11 | 1869.66 | -162.91 | 2635.599 | 4B-H | Plataforma | 30 | 85462 | 59.78 | 10.1 | 9.664582 | 1.752044 | 1.759 | 1.929 | N | B13T | 4 | 2 | 2.807 | [5 empty] | 1.712 | 0 |  |  |  |  | PR-260029 |  | 102.339 |  | Ok |  | 0 |  | 1869.66 | 0 |  | Sem 11
| DN-261189 |  | GM | A |  | 2026-03-11 | 2040.06 | -191.98 | 2635.653 | 4C-H | Plataforma | 30 | 85462 | 59.78 | 12.5 | 9.441566 | 1.689778 | 1.737 | 1.901 | N | B13T | 4 | 2 | 2.807 | [5 empty] | 1.712 | 0 |  |  |  |  | PR-260034 |  | 98.70197 |  | Ok |  | 0 |  | 2040.06 | 0 |  | Sem 11
| DN-261190 |  | GM | A |  | 2026-03-11 | 1237.25 | 204.35 | 2585.187 | 3A-H | Sp 38 | 30 | 85462 | 59.78 | 11.9 | 10.95426 | 1.756032 | 1.771 | 1.965 | N | D6R+B6T | 8 | 4 | 2.807 | [5 empty] | 1.724 | 16.5 |  | 1.723605 | 2.008 | 16.5 | Pto. Proctor | 0 | 101.858 |  | Ok |  | CA-260119 |  | 1237.25 | 0 |  | Sem 11
| CA-260119 |  | GM | A |  | 2026-03-11 | 1237.25 | 204.35 | 2585.187 | 3A-H | Sp 38 | 15 |  |  | 11.9417 |  | 1.790578 |  | 2.004403 | S | D6R+B6T | 6 | 8 |  | N° 16 | 99.41232 | 83.49788 | 34.10907 | 14.40997 | 1.723 | 16.5 | Pto. Proctor | 1.72304 | 2.007878 | 16.53117 | Pto. Proctor | -0.03116531 | 103.9221 |  | OK | 0 | DN-261190 |  | 1237.25 | 0 | (CA) | Sem 11
| DN-261191 |  | GM | A |  | 2026-03-11 | 1179.44 | 234.95 | 2577.055 | 3A-H | Sp 36 | 30 | 85462 | 59.78 | 11.8 | 9.977324 | 1.735242 | 1.764 | 1.94 | N | D6R+B6T | 8 | 4 | 2.807 | [5 empty] | 1.716 | 0 |  |  |  |  | PRM-1569 |  | 101.1213 |  | Ok |  | 0 |  | 1179.44 | 0 |  | Sem 11
| DN-261192 |  | GM | A |  | 2026-03-11 | 1101.65 | 267.49 | 2566.786 | 2C-M | Sp 34 | 30 | 85462 | 59.78 | 11.6 | 9.840728 | 1.730287 | 1.758 | 1.931 | N | D6R+B6T | 8 | 4 | 2.807 | [5 empty] | 1.716 | 0 |  |  |  |  | PRM-1569 |  | 100.8326 |  | Ok |  | 0 |  | 1101.65 | 0 |  | Sem 11
| DN-261193 |  | GM | A |  | 2026-03-11 | 1097.1 | 340.83 | 2547.713 | 2C-M | Sp 34 | 30 | 85462 | 59.78 | 10.2 | 9.67555 | 1.717786 | 1.726 | 1.893 | N | D6R+B6T | 8 | 4 | 2.807 | [5 empty] | 1.716 | 0 |  |  |  |  | PRM-1569 |  | 100.1041 |  | Ok |  | 0 |  | 1097.1 | 0 |  | Sem 11
| DN-261194 |  | GM | A |  | 2026-03-11 | 1174.38 | 315 | 2555.538 | 3A-M | Sp 36 | 30 | 85462 | 59.78 | 10.3 | 10.14493 | 1.722575 | 1.725 | 1.9 | N | D6R+B6T | 8 | 4 | 2.807 | [5 empty] | 1.716 | 0 |  |  |  |  | PRM-1569 |  | 100.3831 |  | Ok |  | 0 |  | 1174.38 | 0 |  | Sem 11
| DN-261195 |  | GM | A |  | 2026-03-11 | 1235.85 | 279.11 | 2564.114 | 3A-M | Sp 38 | 30 | 85462 | 59.78 | 10 | 10.53812 | 1.792727 | 1.784 | 1.972 | N | D6R+B6T | 8 | 4 | 2.807 | [5 empty] | 1.716 | 0 |  |  |  |  | PRM-1569 |  | 104.4713 |  | Ok |  | 0 |  | 1235.85 | 0 |  | Sem 11
| DN-261196 |  | GM | A |  | 2026-03-11 | 1089.85 | 413 | 2525.663 | 2C-M | Sp 33 | 30 | 85462 | 59.78 | 9.5 | 9.349593 | 1.719635 | 1.722 | 1.883 | N | D6R+B6T | 8 | 4 | 2.807 | [5 empty] | 1.716 | 0 |  |  |  |  | PRM-1569 |  | 100.2118 |  | Ok |  | 0 |  | 1089.85 | 0 |  | Sem 11
| DN-261197 |  | GM | B |  | 2026-03-11 | 1079.55 | 270.45 | 2565.62 | 2C-M | Sp 33 | 30 | 85462 | 59.78 | 8.7 | 8.577878 | 1.770009 | 1.772 | 1.924 | N | D6R+B6T | 8 | 4 | 2.807 | [5 empty] | 1.716 | 0 |  |  |  |  | PR-260035 |  | 103.1474 |  | Ok |  | 0 |  | 1079.55 | 0 |  | Sem 11
| DN-261198 |  | GM | B |  | 2026-03-11 | 1025.69 | 257.51 | 2569.87 | 2C-M | Sp 31 | 30 | 85462 | 59.78 | 10.3 | 9.728507 | 1.75884 | 1.768 | 1.94 | N | D6R+B6T | 8 | 4 | 2.807 | [5 empty] | 1.716 | 0 |  |  |  |  | PR-260035 |  | 102.4965 |  | Ok |  | 0 |  | 1025.69 | 0 |  | Sem 11
| DN-261199 |  | GM | B |  | 2026-03-11 | 959.99 | 247.06 | 2572.57 | 2C-H | Sp 30 | 30 | 85462 | 59.78 | 9.2 | 10.43429 | 1.79304 | 1.773 | 1.958 | N | D6R+B6T | 8 | 4 | 2.807 | [5 empty] | 1.716 | [5 empty] | PR-260035 |  | 104.4895 |  | Ok |  | 0 |  | 959.99 | 0 |  | Sem 11
| DN-261200 |  | GM | B |  | 2026-03-11 | 951.17 | 326.85 | 2550.77 | 2C-M | Sp 29 | 30 | 85462 | 59.78 | 9.6 | 8.657757 | 1.706204 | 1.721 | 1.87 | N | D6R+B6T | 8 | 4 | 2.807 | [5 empty] | 1.721 | 16 |  | 1.72069 | 1.996 | 16 | PRM-1566 | 0 | 99.14029 |  | Ok |  | CA-260120 |  | 951.17 | 0 |  | Sem 11
| CA-260120 |  | GM | B |  | 2026-03-11 | 951.17 | 326.85 | 2550.77 | 2C-M | Sp 29 | 15 |  |  | 9.617834 |  | 1.714099 |  | 1.878958 | S | D6R+B6T | 6 | 8 |  | N° 16 | 99.42675 | 83.3758 | 38.47134 | 13.21656 | 1.721 | 16 | PRM-1566 | 1.720604 | 1.995731 | 15.99016 | PRM-1566 | 0.009840098 | 99.59902 |  | OK | 0 | DN-261200 |  | 951.17 | 0 | (CA) | Sem 11
| DN-261201 |  | GM | B |  | 2026-03-11 | 1006.28 | 345.91 | 2546.62 | 2C-M | Sp 31 | 30 | 85462 | 59.78 | 9.9 | 9.642032 | 1.727934 | 1.732 | 1.899 | N | D6R+B6T | 8 | 4 | 2.807 | [5 empty] | 1.716 | 0 |  |  |  |  | PR-260035 |  | 100.6955 |  | Ok |  |  |  | 1006.28 | 0 |  | Sem 11
| DN-261202 |  | GM | B |  | 2026-03-11 | 1054.59 | 353.69 | 2544.19 | 2C-M | Sp 32 | 30 | 85462 | 59.78 | 10.1 | 9.366237 | 1.771117 | 1.783 | 1.95 | N | D6R+B6T | 8 | 4 | 2.807 | [5 empty] | 1.716 | 0 |  |  |  |  | PR-260035 |  | 103.212 |  | Ok |  |  |  | 1054.59 | 0 |  | Sem 11
| DN-261203 |  | GM | B |  | 2026-03-11 | 1036.41 | 399.26 | 2530.76 | 2C-M | Sp 32 | 30 | 85462 | 59.78 | 9.9 | 9.254948 | 1.707916 | 1.718 | 1.877 | N | D6R+B6T | 8 | 4 | 2.807 | [5 empty] | 1.716 | [5 empty] | PR-260035 |  | 99.52892 |  | Ok |  |  |  | 1036.41 | 0 |  | Sem 11
| DN-261204 |  | GM | B |  | 2026-03-11 | 1787.07 | -55.84 | 2635.5 | 4B-H | SA-UF | 30 | 85462 | 59.78 | 6.3 | 10.36088 | 1.783631 | 1.718 | 1.896 | N | B13T | 4 | 2 | 2.807 | [5 empty] | 1.716 | 0 |  |  |  |  | PR-260035 |  | 103.9412 |  | Ok |  |  |  | 1787.07 | 0 |  | Sem 11
| DN-261205 |  | GM | B |  | 2026-03-11 | 2050.34 | -219.98 | 2635.6 | 4C-H | SA-OF | 30 | 85462 | 59.78 | 8.5 | 10.43124 | 1.746544 | 1.716 | 1.895 | N | B13T | 4 | 2 | 2.807 | [5 empty] | 1.706 | 0 |  |  |  |  | PR-260033 |  | 102.3765 |  | Ok |  |  |  | 2050.34 | 0 |  | Sem 11
| DN-261206 |  | GM | B |  | 2026-03-11 | 2125.81 | -71.47 | 2603.03 | 4C-H | Contacto | 30 | 85462 | 59.78 | 10.7 | 10.16073 | 1.733514 | 1.742 | 1.919 | N | Vibro apisonadora | 6 | 8 | 2.807 | [5 empty] | 1.706 | 0 |  |  |  |  | PR-260033 |  | 101.6128 |  | Ok |  |  |  | 2125.81 | 0 |  | Sem 11
| PR-260036 |  | GM | A |  | 2026-03-12 | 863.17 | 44.4 | 2631.88 | 2B-H | Sp 27 | - | - | - | - | - | - | - | - | PR | - | - | - | 2.728006 | N° 8 | 98.59031 | 75.4185 | 33.78855 | 9.735683 | 1.704111 | 16.11057 | PR-260036 | - | - | - | - | - | - | - | - | - | Proctor test |  | 0 | 0 |  | Sem 11
| DN-261207 |  | GM | A |  | 2026-03-12 | 1877.95 | -182.78 | 2635.59 | 4B-H | P.132 OF | 30 | 85462 | 59.78 | 16.2 | 14.31065 | 1.69105 | 1.719 | 1.965 | N | B7T | 6 | 3 | 2.807 | [5 empty] | 1.716 | 0 |  |  |  |  | PR-260035 |  | 98.54603 |  | Ok |  | 0 |  | 1877.95 | 0 |  | Sem 11
| DN-261208 |  | GM | A |  | 2026-03-12 | 1242.82 | 422.09 | 2522.66 | 3A-M | Sp 38 | 30 | 85462 | 59.78 | 8.3 | 8.537946 | 1.795937 | 1.792 | 1.945 | N | D6R+B6T | 8 | 4 | 2.807 | [5 empty] | 1.716 | 0 |  |  |  |  | PRM-1569 |  | 104.6583 |  | Ok |  | 0 |  | 1242.82 | 0 |  | Sem 11
| DN-261209 |  | GM | A |  | 2026-03-12 | 1169.46 | 456.99 | 2512.37 | 3A-M | Sp 36 | 30 | 85462 | 59.78 | 9.3 | 8.38635 | 1.714547 | 1.729 | 1.874 | N | D6R+B6T | 8 | 4 | 2.807 | [5 empty] | 1.716 | [5 empty] | PRM-1569 |  | 99.91533 |  | Ok |  | 0 |  | 1169.46 | 0 |  | Sem 11
| DN-261210 |  | GM | A |  | 2026-03-12 | 1021.06 | 449.63 | 2515.24 | 2C-M | Sp 31 | 30 | 85462 | 59.78 | 10.3 | 10.10728 | 1.767906 | 1.771 | 1.95 | N | D6R+B6T | 8 | 4 | 2.807 | [5 empty] | 1.715635 | 16.63471 |  | 1.715021 | 1.998 | 16.5 | PRM-1569 | 0.1347138 | 103.0467 |  | Ok |  | CA-260121 |  | 1021.06 | 0 |  | Sem 11
| CA-260121 |  | GM | A |  | 2026-03-12 | 1021.06 | 449.63 | 2515.24 | 2C-M | Sp 31 | 15 |  |  | 10.26509 |  | 1.746564 |  | 1.92585 | S | D6R+B6T | 6 | 8 |  | N° 16 | 99.04117 | 77.80598 | 36.26622 | 12.74676 | 1.716 | 16.6 | PRM-1569 | 1.715093 | 1.998297 | 16.51246 | PRM-1569 | 0.08754448 | 101.7811 |  | OK | 0 | DN-261210 |  | 1021.06 | 0 | (CA) | Sem 11
| DN-261211 |  | GM | A |  | 2026-03-12 | 1097.83 | 470.73 | 2507.28 | 2C-M | Sp 34 | 30 | 85462 | 59.78 | 8.8 | 9.085614 | 1.721507 | 1.717 | 1.873 | N | D6R+B6T | 8 | 4 | 2.807 | [5 empty] | 1.716 | 0 |  |  |  |  | PRM-1569 |  | 100.3209 |  | Ok |  | 0 |  | 1097.83 | 0 |  | Sem 11
| DN-261212 |  | GM | A |  | 2026-03-12 | 937.04 | 426.81 | 2521.56 | 2B-M | Sp 29 | 30 | 85462 | 59.78 | 9.4 | 9.874429 | 1.759598 | 1.752 | 1.925 | N | D6R+B6T | 8 | 4 | 2.807 | [5 empty] | 1.716 | 0 |  |  |  |  | PRM-1569 |  | 102.5407 |  | Ok |  | 0 |  | 937.04 | 0 |  | Sem 11
| DN-261213 |  | GM | A |  | 2026-03-12 | 928.36 | 518.08 | 2495.16 | 2B-L | Sp 29 | 30 | 85462 | 59.78 | 9.4 | 9.299656 | 1.740402 | 1.742 | 1.904 | N | D6R+B6T | 8 | 4 | 2.807 | [5 empty] | 1.716 | 0 |  |  |  |  | PRM-1569 |  | 101.422 |  | Ok |  | 0 |  | 928.36 | 0 |  | Sem 11
| DN-261214 |  | GM | A |  | 2026-03-12 | 1012.08 | 526.25 | 2491.86 | 2C-L | Sp 31 | 30 | 85462 | 59.78 | 10 | 9.33028 | 1.736364 | 1.747 | 1.91 | N | D6R+B6T | 8 | 4 | 2.807 | [5 empty] | 1.716 | 0 |  |  |  |  | PRM-1569 |  | 101.1867 |  | Ok |  | 0 |  | 1012.08 | 0 |  | Sem 11
| DN-261215 |  | GM | A |  | 2026-03-12 | 1093.68 | 569.37 | 2478.05 | 2C-L | Sp 33 | 30 | 85462 | 59.78 | 8.5 | 8.943089 | 1.729032 | 1.722 | 1.876 | N | D6R+B6T | 8 | 4 | 2.807 | [5 empty] | 1.716 | 0 |  |  |  |  | PRM-1569 |  | 100.7595 |  | Ok |  | 0 |  | 1093.68 | 0 |  | Sem 11
| DN-261216 |  | GM | A |  | 2026-03-12 | 1164.51 | 526.41 | 2492.06 | 3A-L | Sp 36 | 30 | 85462 | 59.78 | 8.9 | 8.218391 | 1.729109 | 1.74 | 1.883 | N | D6R+B6T | 8 | 4 | 2.807 | [5 empty] | 1.716 | 0 |  |  |  |  | PRM-1569 |  | 100.7639 |  | Ok |  | 0 |  | 1164.51 | 0 |  | Sem 11
| DN-261217 |  | GM | A |  | 2026-03-12 | 1236.55 | 520.32 | 2494.36 | 3A-L | Sp 38 | 30 | 85462 | 59.78 | 9.6 | 8.333333 | 1.755474 | 1.776 | 1.924 | N | D6R+B6T | 8 | 4 | 2.807 | [5 empty] | 1.716 | 0 |  |  |  |  | PRM-1569 |  | 102.3004 |  | Ok |  | 0 |  | 1236.55 | 0 |  | Sem 11
| DN-261218 |  | GM | A |  | 2026-03-12 | 1185.01 | 621.04 | 2463.27 | 3A-L | Sp 36 | 30 | 85462 | 59.78 | 7.4 | 8.551483 | 1.73743 | 1.719 | 1.866 | N | D6R+B6T | 8 | 4 | 2.807 | [5 empty] | 1.716 | 0 |  |  |  |  | PRM-1569 |  | 101.2488 |  | Ok |  | 0 |  | 1185.01 | 0 |  | Sem 11
| DN-261219 |  | GM | A |  | 2026-03-12 | 1031.48 | 607.79 | 2469.73 | 2C-L | Sp 32 | 30 | 85462 | 59.78 | 9.4 | 9.027778 | 1.722121 | 1.728 | 1.884 | N | D6R+B6T | 8 | 4 | 2.807 | [5 empty] | 1.716 | 0 |  |  |  |  | PRM-1569 |  | 100.3567 |  | Ok |  | 0 |  | 1031.48 | 0 |  | Sem 11
| DN-261220 |  | GT | B |  | 2026-03-12 | 754.68 | 43 | 2632.86 | 2A-H | Sp 23 | 30 | 85462 | 59.78 | 9.5 | 10.39548 | 1.784475 | 1.77 | 1.954 | N | D6R+B6T | 8 | 4 | 2.807 | [5 empty] | 1.707717 | 16.55543 |  | 1.707401 | 1.984 | 16.2 | PRM-1547 | 0.3554343 | 104.4947 |  | Ok |  | CA-260122 |  | 754.68 | 0 |  | Sem 11
| CA-260122 |  | GT | B |  | 2026-03-12 | 754.68 | 43 | 2632.86 | 2A-H | Sp 23 | 15 |  |  | 9.504132 |  | 1.763546 |  | 1.931156 | S | D6R+B6T | 6 | 8 |  | N° 16 | 98.78985 | 76.80047 | 34.88784 | 12.27863 | 1.707717 | 16.55543 | PRM-1547 | 1.707285 | 1.983991 | 16.20741 | PRM-1547 | 0.3480195 | 103.2692 |  | OK | 0 | DN-261220 |  | 754.68 | 0 | (CA) | Sem 11
| DN-261221 |  | GT | B |  | 2026-03-12 | 704.69 | 77.44 | 2631.43 | 2A-H | Sp 22 | 30 | 85462 | 59.78 | 8.8 | 10.49275 | 1.751838 | 1.725 | 1.906 | N | D6R+B6T | 8 | 4 | 2.807 | [5 empty] | 1.704 | 0 |  |  |  |  | PR-260036 |  | 102.8074 |  | Ok |  | 0 |  | 704.69 | 0 |  | Sem 11
| DN-261222 |  | GT | B |  | 2026-03-12 | 633.47 | 121.54 | 2627.25 | 2A-H | Sp 19 | 30 | 85462 | 59.78 | 10.4 | 11.31855 | 1.728261 | 1.714 | 1.908 | N | D6R+B6T | 8 | 4 | 2.807 | [5 empty] | 1.704 | [5 empty] | PR-260036 |  | 101.4238 |  | Ok |  | 0 |  | 633.47 | 0 |  | Sem 11
| DN-261223 |  | GT | B |  | 2026-03-12 | 717.71 | 153.59 | 2611.44 | 2A-H | Sp 22 | 30 | 85462 | 59.78 | 10.6 | 10.99211 | 1.780289 | 1.774 | 1.969 | N | D6R+B6T | 8 | 4 | 2.807 | [5 empty] | 1.704 | 0 |  |  |  |  | PR-260036 |  | 104.4771 |  | Ok |  | 0 |  | 717.71 | 0 |  | Sem 11
| DN-261224 |  | GT | B |  | 2026-03-12 | 803.52 | 66.11 | 2626.22 | 2B-H | Sp 25 | 30 | 85462 | 59.78 | 10.1 | 11.14319 | 1.748411 | 1.732 | 1.925 | N | D6R+B6T | 8 | 4 | 2.807 | [5 empty] | 1.704 | 0 |  |  |  |  | PR-260036 |  | 102.6063 |  | Ok |  | 0 |  | 803.52 | 0 |  | Sem 11
| DN-261225 |  | GT | B |  | 2026-03-12 | 875.63 | 70.76 | 2623.36 | 2B-H | Sp 27 | 30 | 85462 | 59.78 | 11.2 | 10.90594 | 1.728417 | 1.733 | 1.922 | N | D6R+B6T | 8 | 4 | 2.807 | [5 empty] | 1.704 | 0 |  |  |  |  | PR-260036 |  | 101.4329 |  | Ok |  | 0 |  | 875.63 | 0 |  | Sem 11
| DN-261226 |  | GT | B |  | 2026-03-12 | 982.19 | 52.74 | 2628.65 | 2C-H | Sp 30 | 30 | 85462 | 59.78 | 15.1 | 12.42906 | 1.721112 | 1.762 | 1.981 | N | D6R+B6T | 8 | 4 | 2.807 | [5 empty] | 1.704 | 0 |  |  |  |  | PR-260036 |  | 101.0042 |  | Ok |  | 0 |  | 982.19 | 0 |  | Sem 11
| DN-261227 |  | GT | B |  | 2026-03-12 | 1725.54 | -10.54 | 2635.6 | 4A-H | P.157 UF | 30 | 85462 | 59.78 | 10 | 10.32295 | 1.739091 | 1.734 | 1.913 | N | B7T | 6 | 3 | 2.807 | [5 empty] | 1.716 | 0 |  |  |  |  | PR-260035 |  | 101.3456 |  | Ok |  | 0 |  | 1725.54 | 0 |  | Sem 11
| DN-261228 |  | GT | A |  | 2026-03-13 | 916.34 | 470.43 | 2509.06 | 2B-M | Sp 28 | 30 | 85462 | 59.78 | 12.9 | 12.04218 | 1.788308 | 1.802 | 2.019 | N | D6R+B6T | 8 | 4 | 2.807 | [5 empty] | 1.742 | 0 |  |  |  |  | PR-260037 |  | 102.6583 |  | Ok |  | 0 |  | 916.34 | 0 |  | Sem 11
| DN-261229 |  | GT | A |  | 2026-03-13 | 843.68 | 413.55 | 2529.39 | 2B-M | Sp 26 | 30 | 85462 | 59.78 | 13.8 | 12.3416 | 1.79174 | 1.815 | 2.039 | N | D6R+B6T | 8 | 4 | 2.807 | [5 empty] | 1.742 | 0 |  |  |  |  | PR-260037 |  | 102.8553 |  | Ok |  | 0 |  | 843.68 | 0 |  | Sem 11
| DN-261230 |  | GT | A |  | 2026-03-13 | 827.83 | 593.96 | 2482.25 | 2B-L | Sp 26 | 30 | 85462 | 59.78 | 12.6 | 10.5 | 1.76643 | 1.8 | 1.989 | N | D6R+B6T | 8 | 4 | 2.807 | [5 empty] | 1.769281 | 16.24279 |  | 1.746988 | 2.03 | 16.2 | PR-260032 | 0.04278632 | 99.83886 |  | Ok |  | CA-260123 |  | 827.83 | 0 |  | Sem 11
| CA-260123 |  | GT | A |  | 2026-03-13 | 827.83 | 593.96 | 2482.25 | 2B-L | Sp 26 | 15 |  |  | 12.55558 |  | 1.769979 |  | 1.992211 | S | D6R+B6T | 6 | 8 |  | N° 16 | 98.71579 | 75.97459 | 34.58559 | 11.06851 | 1.769281 | 16.24279 | PR-260032 | 1.747311 | 2.029662 | 16.15916 | PR-260032 | 0.08363082 | 100.0395 |  | OK | 0 | DN-261230 |  | 827.83 | 0 | (CA) | Sem 11
| DN-261231 |  | GT | A |  | 2026-03-13 | 787.05 | 390.33 | 2540.91 | 2B-M | Sp 24 | 30 | 85462 | 59.78 | 13.4 | 10.63361 | 1.770723 | 1.815 | 2.008 | N | D6R+B6T | 8 | 4 | 2.807 | [5 empty] | 1.742 | 0 |  |  |  |  | PR-260037 |  | 101.6489 |  | Ok |  | 0 |  | 787.05 | 0 |  | Sem 11
| DN-261232 |  | GT | A |  | 2026-03-13 | 863.52 | 508.43 | 2501.47 | 2B-L | Sp 27 | 30 | 85462 | 59.78 | 14.3 | 11.71918 | 1.768154 | 1.809 | 2.021 | N | D6R+B6T | 8 | 4 | 2.807 | [5 empty] | 1.742 | 0 |  |  |  |  | PR-260037 |  | 101.5014 |  | Ok |  | 0 |  | 863.52 | 0 |  | Sem 11
| DN-261233 |  | GT | A |  | 2026-03-13 | 789.28 | 529.74 | 2502.46 | 2B-L | Sp 24 | 30 | 85462 | 59.78 | 12.3 | 10.93574 | 1.752449 | 1.774 | 1.968 | N | D6R+B6T | 8 | 4 | 2.807 | [5 empty] | 1.742 | 0 |  |  |  |  | PR-260037 |  | 100.5998 |  | Ok |  | 0 |  | 789.28 | 0 |  | Sem 11
| DN-261234 |  | GT | A |  | 2026-03-13 | 755.08 | 566.95 | 2497.36 | 2A-L | Sp 23 | 30 | 85462 | 59.78 | 14.1 | 11.25492 | 1.732691 | 1.777 | 1.977 | N | D6R+B6T | 8 | 4 | 2.807 | [5 empty] | 1.742 | 0 |  |  |  |  | PR-260037 |  | 99.46559 |  | Ok |  | 0 |  | 755.08 | 0 |  | Sem 11
| DN-261235 |  | GT | A |  | 2026-03-13 | 680.01 | 414.22 | 2542.73 | 2A-M | Sp 21 | 30 | 85462 | 59.78 | 13.3 | 11.97772 | 1.774051 | 1.795 | 2.01 | N | D6R+B6T | 8 | 4 | 2.807 | [5 empty] | 1.742 | 0 |  |  |  |  | PR-260037 |  | 101.8399 |  | Ok |  | 0 |  | 680.01 | 0 |  | Sem 11
| DN-261236 |  | GT | A |  | 2026-03-13 | 690.81 | 538.19 | 2509.31 | 2A-L | Sp 21 | 30 | 85462 | 59.78 | 12.7 | 11.91151 | 1.750665 | 1.763 | 1.973 | N | D6R+B6T | 8 | 4 | 2.807 | [5 empty] | 1.742 | 0 |  |  |  |  | PR-260037 |  | 100.4974 |  | Ok |  | 0 |  | 690.81 | 0 |  | Sem 11
| PR-260037 |  | GT | A |  | 2026-03-13 | 675.18 | 477.8 | 2607.74 | 2A-M | Sp 21 | - | - | - | - | - | - | - | - | PR | - | - | - | 2.821882 | N° 16 | 99.00511 | 77.81662 | 35.0363 | 12.71847 | 1.741812 | 16.30795 | PR-260037 | - | - | - | - | - | - | - | - | - | Proctor test |  | 0 | 0 |  | Sem 11
| DN-261237 |  | GT | B |  | 2026-03-13 | 615.75 | 396.95 | 2549.73 | 2A-M | Sp 19 | 30 | 88653 | 58 | 10.5 | 10.42383 | 1.744796 | 1.746 | 1.928 | N | D6R+B6T | 8 | 4 | 2.807 | [5 empty] | 1.742 | 0 |  |  |  |  | PR-260037 |  | 100.1605 |  | Ok |  | 0 |  | 615.75 | 0 |  | Sem 11
| DN-261238 |  | GT | B |  | 2026-03-13 | 909.66 | 258.5 | 2568.27 | 2B-M | Sp 28 | 30 | 88653 | 58 | 12.5 | 10.54084 | 1.780444 | 1.812 | 2.003 | N | D6R+B6T | 8 | 4 | 2.807 | [5 empty] | 1.742 | 0 |  |  |  |  | PR-260037 |  | 102.2069 |  | Ok |  | 0 |  | 909.66 | 0 |  | Sem 11
| DN-261239 |  | GT | B |  | 2026-03-13 | 838.07 | 231.5 | 2578.16 | 2B-H | Sp 26 | 30 | 88653 | 58 | 14.9 | 11.67123 | 1.773716 | 1.825 | 2.038 | N | D6R+B6T | 8 | 4 | 2.807 | [5 empty] | 1.742 | 0 |  |  |  |  | PR-260032 |  | 101.8207 |  | Ok |  | 0 |  | 838.07 | 0 |  | Sem 11
| DN-261240 |  | GT | B |  | 2026-03-13 | 773.89 | 237.27 | 2581.82 | 2A-H | Sp 24 | 30 | 88653 | 58 | 13.4 | 11.58078 | 1.699295 | 1.727 | 1.927 | N | D6R+B6T | 8 | 4 | 2.807 | [5 empty] | 1.704 | 16.1 |  | 1.700258 | 1.974 | 16.1 | PR-260036 | 0 | 99.72386 |  | Ok |  | CA-260124 |  | 773.89 | 0 |  | Sem 11
| CA-260124 |  | GT | B |  | 2026-03-13 | 773.89 | 237.27 | 2581.82 | 2A-H | Sp 24 | 15 |  |  | 13.38384 |  | 1.686782 |  | 1.912538 | S | D6R+B6T | 6 | 8 |  | N° 8 | 99.01548 | 79.77633 | 36.29338 | 12.19316 | 1.704 | 16.1 | PR-260036 | 1.699512 | 1.97381 | 16.13984 | PR-260036 | -0.03983672 | 98.98954 |  | OK | 0 | DN-261240 |  | 773.89 | 0 | (CA) | Sem 11
| DN-261241 |  | GT | B |  | 2026-03-13 | 843.96 | 296.44 | 2560.97 | 2B-M | Sp 26 | 30 | 88653 | 58 | 14.6 | 12.13458 | 1.773997 | 1.813 | 2.033 | N | D6R+B6T | 8 | 4 | 2.807 | [5 empty] | 1.742 | 0 |  |  |  |  | PR-260037 |  | 101.8368 |  | Ok |  | 0 |  | 843.96 | 0 |  | Sem 11
| DN-261242 |  | GT | B |  | 2026-03-13 | 921 | 337.52 | 2547.22 | 2B-M | Sp 28 | 30 | 88653 | 58 | 9.1 | 9.912023 | 1.71769 | 1.705 | 1.874 | N | D6R+B6T | 8 | 4 | 2.807 | [5 empty] | 1.709 | 17.1 |  | 1.705781 | 1.977 | 15.9 | PR-260027 | 1.2 | 100.5085 |  | Ok |  | 0 |  | 921 | 0 |  | Sem 11
| DN-261243 |  | GT | B |  | 2026-03-13 | 852.96 | 365.38 | 2542.74 | 2B-M | Sp 26 | 30 | 88653 | 58 | 15 | 13.2879 | 1.734783 | 1.761 | 1.995 | N | D6R+B6T | 8 | 4 | 2.807 | [5 empty] | 1.742 | 0 |  |  |  |  | PR-260037 |  | 99.58568 |  | Ok |  | 0 |  | 852.96 | 0 |  | Sem 11
| DN-261244 |  | GT | A |  | 2026-03-14 | 774.13 | 337.41 | 2555.84 | 2A-M | Sp 24 | 30 | 85462 | 59.78 | 7.8 | 9.683204 | 1.702226 | 1.673 | 1.835 | N | D6R+B6T | 8 | 4 | 2.807 | [5 empty] | 1.70938 | 17.14604 |  | 1.708512 | 1.987 | 16.3 | PR-260027 | 0.8460408 | 99.58152 |  | Ok |  | 0 |  | 774.13 | 0 |  | Sem 11
| DN-261245 |  | GT | A |  | 2026-03-14 | 736.54 | 269.42 | 2576.98 | 2A-M | Sp 23 | 30 | 85462 | 59.78 | 9.7 | 10.02865 | 1.750228 | 1.745 | 1.92 | N | D6R+B6T | 8 | 4 | 2.807 | [5 empty] | 1.742 | 0 |  |  |  |  | PR-260037 |  | 100.4723 |  | Ok |  | 0 |  | 736.54 | 0 |  | Sem 11
| DN-261246 |  | GT | A |  | 2026-03-14 | 675.99 | 250.35 | 2588.99 | 2A-M | Sp 21 | 30 | 85462 | 59.78 | 10.1 | 10.23622 | 1.7802 | 1.778 | 1.96 | N | D6R+B6T | 8 | 4 | 2.807 | [5 empty] | 1.742 | 0 |  |  |  |  | PR-260037 |  | 102.1929 |  | Ok |  | 0 |  | 675.99 | 0 |  | Sem 11
| DN-261247 |  | GT | A |  | 2026-03-14 | 605.45 | 212.3 | 2602.62 | 2A-H | Sp 18 | 30 | 85462 | 59.78 | 10 | 10.61388 | 1.752727 | 1.743 | 1.928 | N | D6R+B6T | 8 | 4 | 2.807 | [5 empty] | 1.742 | 0 |  |  |  |  | PR-260037 |  | 100.6158 |  | Ok |  | 0 |  | 605.45 | 0 |  | Sem 11
| DN-261248 |  | GT | A |  | 2026-03-14 | 597.48 | 346.49 | 2564.46 | 1C-M | Sp 18 | 30 | 85462 | 59.78 | 11.9 | 11.50639 | 1.792672 | 1.799 | 2.006 | N | D6R+B6T | 8 | 4 | 2.807 | [5 empty] | 1.742 | 0 |  |  |  |  | PR-260037 |  | 102.9088 |  | Ok |  | 0 |  | 597.48 | 0 |  | Sem 11
| DN-261249 |  | GT | A |  | 2026-03-14 | 650.99 | 372.96 | 2556.62 | 2A-M | Sp 20 | 30 | 85462 | 59.78 | 11.7 | 10.79219 | 1.727842 | 1.742 | 1.93 | N | D6R+B6T | 8 | 4 | 2.807 | [5 empty] | 1.742 | 0 |  |  |  |  | PR-260037 |  | 99.18728 |  | Ok |  | 0 |  | 650.99 | 0 |  | Sem 11
| DN-261250 |  | GT | A |  | 2026-03-14 | 697.41 | 328.28 | 2567.32 | 2A-M | Sp 21 | 30 | 85462 | 59.78 | 11.1 | 10.51086 | 1.693969 | 1.703 | 1.882 | N | D6R+B6T | 8 | 4 | 2.807 | [5 empty] | 1.721226 | 16.00406 |  | 1.718831 | 1.999 | 16.3 | PRM-1566 | -0.295943 | 98.41647 |  | Ok |  | CA-260125 |  | 697.41 | 0 |  | Sem 11
| CA-260125 |  | GT | A |  | 2026-03-14 | 697.41 | 328.28 | 2567.32 | 2A-M | Sp 21 | 15 |  |  | 11.11441 |  | 1.737127 |  | 1.930198 | S | D6R+B6T | 6 | 8 |  | N° 16 | 98.75378 | 78.05048 | 36.92528 | 12.24213 | 1.721226 | 16.00406 | PRM-1566 | 1.719401 | 1.998831 | 16.25158 | PRM-1566 | -0.2475259 | 100.9238 |  | OK | 0 | DN-261250 |  | 697.41 | 0 | (CA) | Sem 11
| DN-261251 |  | GT | A |  | 2026-03-14 | 633.59 | 308.65 | 2575.1 | 2A-M | Sp 19 | 30 | 85462 | 59.78 | 12.5 | 11.04119 | 1.725333 | 1.748 | 1.941 | N | D6R+B6T | 8 | 4 | 2.807 | [5 empty] | 1.742 | 0 |  |  |  |  | PR-260037 |  | 99.04325 |  | Ok |  | 0 |  | 633.59 | 0 |  | Sem 11
| PR-260038 |  | GT | B |  | 2026-03-14 | 1580.2 | 160.21 | 2597.6 | 3C-H | Sp 48 | - | - | - | - | - | - | - | - | PR | - | - | - | 2.709672 | N° 8 | 99.55203 | 84.26947 | 41.10958 | 13.54238 | 1.716558 | 16.17401 | PR-260038 | - | - | - | - | - | - | - | - | - | Proctor test |  | 0 | 0 |  | Sem 11
| DN-261252 |  | GT | B |  | 2026-03-14 | 1005.01 | 42.6 | 2632.16 | 2C-H | Sp 31 | 30 | 85462 | 59.78 | 10.1 | 10.73864 | 1.770209 | 1.76 | 1.949 | N | D6R+B6T | 8 | 4 | 2.807 | [5 empty] | 1.706 | 0 |  |  |  |  | PRM-1570 |  | 103.7637 |  | Ok |  | 0 |  | 1005.01 | 0 |  | Sem 11
| DN-261253 |  | GT | B |  | 2026-03-14 | 561 | 289.76 | 2581.31 | 1C-M | Sp 17 | 30 | 85462 | 59.78 | 9.3 | 9.496236 | 1.730101 | 1.727 | 1.891 | N | D6R+B6T | 8 | 4 | 2.807 | [5 empty] | 1.732 | 16.2884 |  | 1.730802 | 2.006 | 15.9 | PR-260028 | 0.3884035 | 99.89034 |  | Ok |  | 0 |  | 561 | 0 |  | Sem 11
| DN-261254 |  | GT | B |  | 2026-03-14 | 494.28 | 289.57 | 2581.58 | 1C-M | Sp 15 | 30 | 85462 | 59.78 | 9.6 | 9.938923 | 1.806569 | 1.801 | 1.98 | N | D6R+B6T | 8 | 4 | 2.807 | [5 empty] | 1.742 | 0 |  |  |  |  | PR-260037 |  | 103.7066 |  | Ok |  | 0 |  | 494.28 | 0 |  | Sem 11
| DN-261255 |  | GT | B |  | 2026-03-14 | 444.04 | 252.92 | 2591.66 | 1C-M | Sp 14 | 30 | 85462 | 59.78 | 10.1 | 9.529277 | 1.73297 | 1.742 | 1.908 | N | D6R+B6T | 8 | 4 | 2.807 | [5 empty] | 1.742 | [5 empty] | PR-260037 |  | 99.48163 |  | Ok |  | 0 |  | 444.04 | 0 |  | Sem 11
| DN-261256 |  | GT | B |  | 2026-03-14 | 413.69 | 371.78 | 2555.63 | 1B-M | Sp 13 | 30 | 85462 | 59.78 | 11.4 | 9.931114 | 1.719031 | 1.742 | 1.915 | N | D6R+B6T | 8 | 4 | 2.807 | [5 empty] | 1.742 | 0 |  |  |  |  | PR-260037 |  | 98.68143 |  | Ok |  | 0 |  | 413.69 | 0 |  | Sem 11
| DN-261257 |  | GT | B |  | 2026-03-14 | 480.62 | 413.57 | 2545.9 | 1C-M | Sp 15 | 30 | 85462 | 59.78 | 10.8 | 10.15491 | 1.732852 | 1.743 | 1.92 | N | D6R+B6T | 8 | 4 | 2.807 | [5 empty] | 1.742 | [5 empty] | PR-260037 |  | 99.47486 |  | Ok |  | 0 |  | 480.62 | 0 |  | Sem 11
| DN-261258 |  | GT | B |  | 2026-03-14 | 538.21 | 398 | 2551.9 | 1C-M | Sp 16 | 30 | 85462 | 59.78 | 9.4 | 10.09281 | 1.734918 | 1.724 | 1.898 | N | D6R+B6T | 8 | 4 | 2.807 | [5 empty] | 1.709425 | 16.1805 |  | 1.707296 | 1.989 | 16.5 | PR-260030 | -0.3195029 | 101.4913 |  | Ok |  | 0 |  | 538.21 | 0 |  | Sem 11
| DN-261259 |  | GT | B |  | 2026-03-14 | 513.21 | 447.8 | 2536.22 | 1C-M | Sp 16 | 30 | 85462 | 59.78 | 10.4 | 10.44776 | 1.742754 | 1.742 | 1.924 | N | D6R+B6T | 8 | 4 | 2.807 | [5 empty] | 1.742 | 0 |  |  |  |  | PR-260037 |  | 100.0433 |  | Ok |  | 0 |  | 513.21 | 0 |  | Sem 11
| DN-261260 |  | GT | A |  | 2026-03-15 | 1091.55 | -8.01 | 2635.89 | 2C-H | Plataforma | 30 | 85462 | 59.78 | 11.6 | 11.67139 | 1.766129 | 1.765 | 1.971 | N | B13T | 4 | 2 | 2.807 | [5 empty] | 1.721226 | 16.00406 |  | 1.718696 | 2.004 | 16.6 | PRM-1566 | -0.595943 | 102.6088 |  | Ok |  | CA-260126 |  | 1091.55 | 0 |  | Sem 11
| CA-260126 |  | GT | A |  | 2026-03-15 | 1091.55 | -8.01 | 2635.89 | 2C-H | Plataforma | 15 |  |  | 11.59965 |  | 1.7271 |  | 1.927438 | S | D6R+B6T | 6 | 8 |  | N° 16 | 98.13157 | 74.46482 | 32.34733 | 10.54901 | 1.721226 | 16.00406 | PRM-1566 | 1.719522 | 2.004146 | 16.55251 | PRM-1566 | -0.5484544 | 100.3413 |  | OK | 0 | DN-261260 |  | 1091.55 | 0 | (CA) | Sem 11
| DN-261261 |  | GT | A |  | 2026-03-15 | 883.84 | -26.95 | 2635.94 | 2B-H | P.62 OF | 30 | 85462 | 59.78 | 14.1 | 14.69757 | 1.778265 | 1.769 | 2.029 | N | B7T | 6 | 3 | 2.807 | [5 empty] | 1.706 | 0 |  |  |  |  | PRM-1570 |  | 104.2359 |  | Ok |  | 0 |  | 883.84 | 0 |  | Sem 11
| DN-261262 |  | GT | A |  | 2026-03-15 | 1606.92 | 116.93 | 2608.2 | 3C-H | Sp 49 | 30 | 85462 | 59.78 | 10.7 | 11.42695 | 1.770551 | 1.759 | 1.96 | N | D6R+B6T | 8 | 4 | 2.807 | [5 empty] | 1.717 | 0 |  |  |  |  | PR-260038 |  | 103.1189 |  | Ok |  | 0 |  | 1606.92 | 0 |  | Sem 11
| DN-261263 |  | GT | A |  | 2026-03-15 | 1463.91 | 83.8 | 2619.84 | 3C-H | Sp 44 | 30 | 85462 | 59.78 | 14.1 | 11.73498 | 1.744084 | 1.781 | 1.99 | N | D6R+B6T | 8 | 4 | 2.807 | [5 empty] | 1.717 | 0 |  |  |  |  | PR-260038 |  | 101.5774 |  | Ok |  | 0 |  | 1463.91 | 0 |  | Sem 11
| DN-261264 |  | GT | A |  | 2026-03-15 | 1621.33 | 269.78 | 2562.86 | 3C-M | Sp 49 | 30 | 85462 | 59.78 | 10.2 | 10.24447 | 1.718693 | 1.718 | 1.894 | N | D6R+B6T | 8 | 4 | 2.807 | [5 empty] | 1.717 | 0 |  |  |  |  | PR-260038 |  | 100.0986 |  | Ok |  | 0 |  | 1621.33 | 0 |  | Sem 11
| DN-261265 |  | GT | A |  | 2026-03-15 | 1552.18 | 211.36 | 2583.28 | 3C-H | Sp 47 | 30 | 85462 | 59.78 | 12.4 | 10.41783 | 1.763345 | 1.795 | 1.982 | N | D6R+B6T | 8 | 4 | 2.807 | [5 empty] | 1.717 | 0 |  |  |  |  | PR-260038 |  | 102.6992 |  | Ok |  | 0 |  | 1552.18 | 0 |  | Sem 11
| DN-261266 |  | GT | A |  | 2026-03-15 | 1477.09 | 206.95 | 2584.92 | 3C-H | Sp 45 | 30 | 85462 | 59.78 | 11.8 | 12.92754 | 1.742397 | 1.725 | 1.948 | N | D6R+B6T | 8 | 4 | 2.807 | [5 empty] | 1.717 | 0 |  |  |  |  | PR-260038 |  | 101.4792 |  | Ok |  | 0 |  | 1477.09 | 0 |  | Sem 11
| DN-261267 |  | GT | A |  | 2026-03-15 | 1905.47 | 185.85 | 2565.54 | 4B-H | Sp 59 | 30 | 85462 | 59.78 | 10.4 | 10.23891 | 1.755435 | 1.758 | 1.938 | N | D6R+B6T | 8 | 4 | 2.807 | [5 empty] | 1.717 | 0 |  |  |  |  | PR-260038 |  | 102.2385 |  | Ok |  | 0 |  | 1905.47 | 0 |  | Sem 11
| DN-261268 |  | GT | A |  | 2026-03-15 | 839.49 | -10.16 | 2636.98 | 2B-H | Plataforma | 30 | 85462 | 59.78 | 14.9 | 13.52113 | 1.753699 | 1.775 | 2.015 | N | B13T | 4 | 2 | 2.807 | [5 empty] | 1.706 | 0 |  |  |  |  | PRM-1570 |  | 102.7959 |  | Ok |  | 0 |  | 839.49 | 0 |  | Sem 11
| DN-261269 |  | GT | A |  | 2026-03-15 | 679.04 | 29.33 | 2636.01 | 2A-H | Plataforma | 30 | 85462 | 59.78 | 12.2 | 12.63335 | 1.787879 | 1.781 | 2.006 | N | B13T | 4 | 2 | 2.807 | [5 empty] | 1.706 | 0 |  |  |  |  | PRM-1570 |  | 104.7995 |  | Ok |  | 0 |  | 679.04 | 0 |  | Sem 11
| DN-261270 |  | GT | B |  | 2026-03-15 | 1836.33 | 188.01 | 2571.45 | 4B-H | Sp 57 | 30 | 85462 | 59.78 | 11.5 | 9.668192 | 1.719283 | 1.748 | 1.917 | N | D6R+B6T | 8 | 4 | 2.807 | [5 empty] | 1.706036 | 16.63954 |  | 1.703098 | 1.979 | 16.2 | PRM-1570 | 0.4395434 | 100.7765 |  | Ok |  | CA-260127 |  | 1836.33 | 0 |  | Sem 11
| CA-260127 |  | GT | B |  | 2026-03-15 | 1836.33 | 188.01 | 2571.45 | 4B-H | Sp 57 | 15 |  |  | 11.47108 |  | 1.732914 |  | 1.931698 | S | D6R+B6T | 6 | 8 |  | N° 16 | 99.17341 | 79.45342 | 36.55949 | 12.1752 | 1.706036 | 16.63954 | PRM-1570 | 1.70255 | 1.979133 | 16.24526 | PRM-1570 | 0.3942842 | 101.5755 |  | OK | 0 | DN-261270 |  | 1836.33 | 0 | (CA) | Sem 11
| DN-261271 |  | GT | B |  | 2026-03-15 | 1754.05 | 190.9 | 2581.95 | 4A-H | Sp 53 | 30 | 85462 | 59.78 | 9.4 | 8.268156 | 1.771481 | 1.79 | 1.938 | N | D6R+B6T | 8 | 4 | 2.807 | [5 empty] | 1.717 | 0 |  |  |  |  | PR-260038 |  | 103.173 |  | Ok |  | 0 |  | 1754.05 | 0 |  | Sem 11
| DN-261272 |  | GT | B |  | 2026-03-15 | 1761.25 | 280.32 | 2556.73 | 4B-M | Sp 54 | 30 | 85462 | 59.78 | 13.6 | 11.25566 | 1.731514 | 1.768 | 1.967 | N | D6R+B6T | 8 | 4 | 2.807 | [5 empty] | 1.717 | 0 |  |  |  |  | PR-260038 |  | 100.8453 |  | Ok |  | 0 |  | 1761.25 | 0 |  | Sem 11
| DN-261273 |  | GT | B |  | 2026-03-15 | 1865.27 | 275.42 | 2547.49 | 4B-M | Sp 58 | 30 | 85462 | 59.78 | 14.5 | 10.6599 | 1.713537 | 1.773 | 1.962 | N | D6R+B6T | 8 | 4 | 2.807 | [5 empty] | 1.717 | [5 empty] | PR-260038 |  | 99.79832 |  | Ok |  | 0 |  | 1865.27 | 0 |  | Sem 11
| DN-261274 |  | GT | B |  | 2026-03-15 | 1855.67 | 334.78 | 2536.01 | 4B-M | Sp 57 | 30 | 85462 | 59.78 | 13.5 | 10.32516 | 1.703965 | 1.753 | 1.934 | N | D6R+B6T | 8 | 4 | 2.807 | [5 empty] | 1.717 | 0 |  |  |  |  | PR-260038 |  | 99.24081 |  | Ok |  | 0 |  | 1855.67 | 0 |  | Sem 11
| DN-261275 |  | GT | B |  | 2026-03-15 | 1072.37 | -29.77 | 2635.9 | 2C-H | SA-OF | 30 | 85462 | 59.78 | 10.9 | 11.38585 | 1.746619 | 1.739 | 1.937 | N | B13T | 4 | 2 | 2.807 | [5 empty] | 1.706 | [5 empty] | PRM-1570 |  | 102.3809 |  | Ok |  | 0 |  | 1072.37 | 0 |  | Sem 11
| DN-261276 |  | GT | B |  | 2026-03-15 | 892.51 | 25.14 | 2635.9 | 2B-H | SA-UF | 30 | 85462 | 59.78 | 8.6 | 9.461009 | 1.757827 | 1.744 | 1.909 | N | B13T | 4 | 2 | 2.807 | [5 empty] | 1.706 | 0 |  |  |  |  | PRM-1570 |  | 103.0379 |  | Ok |  | 0 |  | 892.51 | 0 |  | Sem 11
| DN-261277 |  | GT | B |  | 2026-03-15 | 897.35 | -21.15 | 2635.9 | 2B-H | P.83 UF | 30 | 85462 | 59.78 | 11.4 | 11.42857 | 1.71544 | 1.715 | 1.911 | N | B3.3T | 12 | 6 | 2.807 | [5 empty] | 1.706 | 0 |  |  |  |  | PRM-1570 |  | 100.5533 |  | Ok |  | 0 |  | 897.35 | 0 |  | Sem 11
| DN-261278 |  | GT | B |  | 2026-03-15 | 855.04 | 415.77 | 2528.24 | 2B-M | Sp 26 | 30 | 85462 | 59.78 | 12 | 11.54499 | 1.759821 | 1.767 | 1.971 | N | D6R+B6T | 8 | 4 | 2.807 | [5 empty] | 1.742 | 0 |  |  |  |  | PR-260037 |  | 101.023 |  | Ok |  | 0 |  | 855.04 | 0 |  | Sem 11
| DN-261279 |  | GT | A |  | 2026-03-16 | 1283.67 | 204.33 | 2585.81 | 3B-H | Sp 39 | 30 | 85462 | 59.78 | 10.9 | 10.31519 | 1.735798 | 1.745 | 1.925 | N | D6R+B6T | 8 | 4 | 2.807 | [5 empty] | 1.717 | 0 |  |  |  |  | PR-260038 |  | 101.0948 |  | Ok |  | 0 |  | 1283.67 | 0 |  | Sem 12
| DN-261280 |  | GT | A |  | 2026-03-16 | 1278.24 | 331.44 | 2548.62 | 3A-M | Sp 39 | 30 | 85462 | 59.78 | 9 | 9.698403 | 1.701835 | 1.691 | 1.855 | N | D6R+B6T | 8 | 4 | 2.807 | [5 empty] | 1.703376 | 16.63194 |  | 1.703165 | 1.991 | 16.9 | PRM-1564 | -0.2680577 | 99.90951 |  | Ok |  | CA-260128 |  | 1278.24 | 0 |  | Sem 12
| CA-260128 |  | GT | A |  | 2026-03-16 | 1278.24 | 331.44 | 2548.62 | 3A-M | Sp 39 | 15 |  |  | 9.032734 |  | 1.678051 |  | 1.829625 | S | D6R+B6T | 6 | 8 |  | N° 16 | 98.88269 | 76.70008 | 34.46045 | 11.59655 | 1.703376 | 16.63194 | PRM-1564 | 1.703526 | 1.991462 | 16.90237 | PRM-1564 | -0.2704299 | 98.51323 |  | OK | 0 | DN-261280 |  | 1278.24 | 0 | (CA) | Sem 12
| DN-261281 |  | GT | A |  | 2026-03-16 | 1357.43 | 219.49 | 2582.57 | 3B-H | Sp 41 | 30 | 85462 | 59.78 | 9.6 | 10.54147 | 1.750912 | 1.736 | 1.919 | N | D6R+B6T | 8 | 4 | 2.807 | [5 empty] | 1.717 | 0 |  |  |  |  | PR-260038 |  | 101.9751 |  | Ok |  | 0 |  | 1357.43 | 0 |  | Sem 12
| DN-261282 |  | GT | A |  | 2026-03-16 | 1348.65 | 386.56 | 2532.56 | 3B-M | Sp 41 | 30 | 85462 | 59.78 | 11.6 | 10.55972 | 1.716846 | 1.733 | 1.916 | N | D6R+B6T | 8 | 4 | 2.807 | [5 empty] | 1.717 | 0 |  |  |  |  | PR-260038 |  | 99.99102 |  | Ok |  | 0 |  | 1348.65 | 0 |  | Sem 12
| DN-261283 |  | GT | A |  | 2026-03-16 | 1323.04 | 290.16 | 2560.97 | 3B-M | Sp 40 | 30 | 85462 | 59.78 | 12.1 | 10.80627 | 1.765388 | 1.786 | 1.979 | N | D6R+B6T | 8 | 4 | 2.807 | [5 empty] | 1.717 | 0 |  |  |  |  | PR-260038 |  | 102.8182 |  | Ok |  | 0 |  | 1323.04 | 0 |  | Sem 12
| DN-261284 |  | GT | A |  | 2026-03-16 | 1405.51 | 249.27 | 2573.62 | 3B-H | Sp 43 | 30 | 85462 | 59.78 | 9.5 | 9.469481 | 1.752511 | 1.753 | 1.919 | N | D6R+B6T | 8 | 4 | 2.807 | [5 empty] | 1.717 | 0 |  |  |  |  | PR-260038 |  | 102.0682 |  | Ok |  | 0 |  | 1405.51 | 0 |  | Sem 12
| DN-261285 |  | GT | A |  | 2026-03-16 | 1416.03 | 348.86 | 2543.48 | 3B-M | Sp 43 | 30 | 85462 | 59.78 | 9.1 | 10.17341 | 1.747021 | 1.73 | 1.906 | N | D6R+B6T | 8 | 4 | 2.807 | [5 empty] | 1.717 | 0 |  |  |  |  | PR-260038 |  | 101.7485 |  | Ok |  | 0 |  | 1416.03 | 0 |  | Sem 12
| DN-261286 |  | GT | A |  | 2026-03-16 | 1451.74 | 263.93 | 2567.96 | 3B-M | Sp 44 | 30 | 85462 | 59.78 | 8.3 | 9.827586 | 1.764543 | 1.74 | 1.911 | N | D6R+B6T | 8 | 4 | 2.807 | [5 empty] | 1.717 | 0 |  |  |  |  | PR-260038 |  | 102.769 |  | Ok |  | 0 |  | 1451.74 | 0 |  | Sem 12
| DN-261287 |  | GT | A |  | 2026-03-16 | 1447.72 | 400.66 | 2527.67 | 3B-M | Sp 44 | 30 | 85462 | 59.78 | 10.5 | 9.56911 | 1.771946 | 1.787 | 1.958 | N | D6R+B6T | 8 | 4 | 2.807 | [5 empty] | 1.717 | 0 |  |  |  |  | PR-260038 |  | 103.2001 |  | Ok |  | 0 |  | 1447.72 | 0 |  | Sem 12
| DN-261288 |  | GT | A |  | 2026-03-16 | 1512.1 | 297.21 | 2558.83 | 3C-M | Sp 46 | 30 | 85462 | 59.78 | 11.2 | 8.523677 | 1.751799 | 1.795 | 1.948 | N | D6R+B6T | 8 | 4 | 2.807 | [5 empty] | 1.717 | 0 |  |  |  |  | PR-260038 |  | 102.0267 |  | Ok |  | 0 |  | 1512.1 | 0 |  | Sem 12
| DN-261289 |  | GT | A |  | 2026-03-16 | 1496.12 | 444.05 | 2514.06 | 3C-M | Sp 45 | 30 | 85462 | 59.78 | 9.5 | 10.01157 | 1.736073 | 1.728 | 1.901 | N | D6R+B6T | 8 | 4 | 2.807 | [5 empty] | 1.717 | 0 |  |  |  |  | PR-260038 |  | 101.1108 |  | Ok |  | 0 |  | 1496.12 | 0 |  | Sem 12
| DN-261290 |  | GT | A |  | 2026-03-16 | 1475.88 | 324.65 | 2550.83 | 3C-M | Sp 45 | 30 | 85462 | 59.78 | 10.3 | 10.06904 | 1.734361 | 1.738 | 1.913 | N | D6R+B6T | 8 | 4 | 2.807 | [5 empty] | 1.70938 | 17.14604 |  | 1.707442 | 1.996 | 16.9 | PR-260027 | 0.2460408 | 101.4614 |  | Ok |  | CA-260129 |  | 1475.88 | 0 |  | Sem 12
| CA-260129 |  | GT | A1 |  | 2026-03-16 | 1475.88 | 324.65 | 2550.83 | 3C-M | Sp 45 | 15 |  |  | 10.33893 |  | 1.738061 |  | 1.917758 | S | D6R+B6T | 6 | 8 |  | N° 16 | 98.60609 | 76.67036 | 36.24699 | 11.56012 | 1.70938 | 17.14604 | PR-260027 | 1.707561 | 1.995731 | 16.87612 | PR-260027 | 0.2699187 | 101.6779 |  | OK | 0 | DN-261290 |  | 1475.88 | 0 | (CA) | Sem 12
| DN-261291 |  | GT | A |  | 2026-03-16 | 1549.34 | 304.92 | 2556.06 | 3C-M | Sp 47 | 30 | 85462 | 59.78 | 9.1 | 9.106628 | 1.735105 | 1.735 | 1.893 | N | D6R+B6T | 8 | 4 | 2.807 | [5 empty] | 1.717 | 0 |  |  |  |  | PR-260038 |  | 101.0545 |  | Ok |  | 0 |  | 1549.34 | 0 |  | Sem 12
| DN-261292 |  | GT | A |  | 2026-03-16 | 1613.53 | 411.69 | 2523.5 | 3C-M | Sp 49 | 30 | 85462 | 59.78 | 7.5 | 8.333333 | 1.753488 | 1.74 | 1.885 | N | D6R+B6T | 8 | 4 | 2.807 | [5 empty] | 1.717 | 0 |  |  |  |  | PR-260038 |  | 102.1251 |  | Ok |  | 0 |  | 1613.53 | 0 |  | Sem 12
| DN-261293 |  | GT | A |  | 2026-03-16 | 1550.21 | 474.91 | 2505.21 | 3C-M | Sp 47 | 30 | 85462 | 59.78 | 10.9 | 9.505062 | 1.755636 | 1.778 | 1.947 | N | D6R+B6T | 8 | 4 | 2.807 | [5 empty] | 1.717 | 0 |  |  |  |  | PR-260038 |  | 102.2502 |  | Ok |  | 0 |  | 1550.21 | 0 |  | Sem 12
| DN-261294 |  | GT | B |  | 2026-03-16 | 1277.5 | 397.16 | 2529.2 | 3A-M | Sp 39 | 30 | 85462 | 59.78 | 9.7 | 9.423187 | 1.746582 | 1.751 | 1.916 | N | D6R+B6T | 8 | 4 | 2.807 | [5 empty] | 1.717 | 0 |  |  |  |  | PR-260038 |  | 101.7229 |  | Ok |  | 0 |  | 1277.5 | 0 |  | Sem 12
| DN-261295 |  | GT | B |  | 2026-03-16 | 1341.22 | 427.93 | 2520.25 | 3B-M | Sp 41 | 30 | 85462 | 59.78 | 9.8 | 8.698092 | 1.764117 | 1.782 | 1.937 | N | D6R+B6T | 8 | 4 | 2.807 | [5 empty] | 1.717 | 0 |  |  |  |  | PR-260038 |  | 102.7441 |  | Ok |  | 0 |  | 1341.22 | 0 |  | Sem 12
| DN-261296 |  | GT | B |  | 2026-03-16 | 1445.57 | 454.34 | 2511.55 | 3B-M | Sp 44 | 30 | 85462 | 59.78 | 8.8 | 9.302326 | 1.727941 | 1.72 | 1.88 | N | D6R+B6T | 8 | 4 | 2.807 | [5 empty] | 1.717 | 0 |  |  |  |  | PR-260038 |  | 100.6372 |  | Ok |  | 0 |  | 1445.57 | 0 |  | Sem 12
| DN-261297 |  | GT | B |  | 2026-03-16 | 1444.43 | 573.61 | 2478.4 | 3B-L | Sp 44 | 30 | 85462 | 59.78 | 9.4 | 9.73913 | 1.730347 | 1.725 | 1.893 | N | D6R+B6T | 8 | 4 | 2.807 | [5 empty] | 1.717 | [5 empty] | PR-260038 |  | 100.7774 |  | Ok |  | 0 |  | 1444.43 | 0 |  | Sem 12
| DN-261298 |  | GT | B |  | 2026-03-16 | 1342 | 506.16 | 2497.41 | 3B-L | Sp 41 | 30 | 85462 | 59.78 | 10.8 | 9.37682 | 1.694946 | 1.717 | 1.878 | N | D6R+B6T | 8 | 4 | 2.807 | [5 empty] | 1.717 | 0 |  |  |  |  | PR-260038 |  | 98.71554 |  | Ok |  | 0 |  | 1342 | 0 |  | Sem 12
| DN-261299 |  | GT | B |  | 2026-03-16 | 1271.02 | 480.15 | 2505.46 | 3A-M | Sp 39 | 30 | 85462 | 59.78 | 10.7 | 9.247559 | 1.718157 | 1.741 | 1.902 | N | D6R+B6T | 8 | 4 | 2.807 | [5 empty] | 1.717 | [5 empty] | PR-260038 |  | 100.0674 |  | Ok |  | 0 |  | 1271.02 | 0 |  | Sem 12
| DN-261300 |  | GT | B |  | 2026-03-16 | 1263.49 | 590.74 | 2471.93 | 3A-L | Sp 38 | 30 | 85462 | 59.78 | 10.7 | 9.959231 | 1.70551 | 1.717 | 1.888 | N | D6R+B6T | 8 | 4 | 2.807 | [5 empty] | 1.709425 | 16.1805 |  | 1.707149 | 1.982 | 16.1 | PR-260030 | 0.08049707 | 99.771 |  | Ok |  | CA-260130 |  | 1263.49 | 0 |  | Sem 12
| CA-260130 |  | GT | B |  | 2026-03-16 | 1263.49 | 590.74 | 2471.93 | 3A-L | Sp 38 | 15 |  |  | 10.74117 |  | 1.697585 |  | 1.879925 | S | D6R+B6T | 6 | 8 |  | N° 16 | 98.80383 | 75.04795 | 32.27301 | 10.76592 | 1.709425 | 16.1805 | PR-260030 | 1.70778 | 1.982327 | 16.07629 | PR-260030 | 0.1042028 | 99.30737 |  | OK | 0 | DN-261300 |  | 1263.49 | 0 | (CA) | Sem 12
| DN-261301 |  | GT | B |  | 2026-03-16 | 1342.93 | 563.3 | 2479.87 | 3B-L | Sp 41 | 30 | 85462 | 59.78 | 8.8 | 8.731083 | 1.716912 | 1.718 | 1.868 | N | D6R+B6T | 8 | 4 | 2.807 | [5 empty] | 1.717 | 0 |  |  |  |  | PR-260038 |  | 99.99486 |  | Ok |  | 0 |  | 1342.93 | 0 |  | Sem 12
| PR-260039 |  | GT | B |  | 2026-03-16 | 1124.81 | 476.06 | 2506.18 | 3A-M | Sp 34 | - | - | - | - | - | - | - | - | PR | - | - | - | 2.77404 | N° 8 | 98.85895 | 77.27604 | 35.03277 | 12.23598 | 1.702321 | 16.2238 | PR-260039 | - | - | - | - | - | - | - | - | - | Proctor test |  | 0 | 0 |  | Sem 12
| DN-261302 |  | GT | A |  | 2026-03-17 | 1235.93 | 425.38 | 2521.44 | 3A-M | Sp 38 | 30 | 85462 | 59.78 | 9.2 | 10.30578 | 1.783883 | 1.766 | 1.948 | N | D6R+B6T | 8 | 4 | 2.807 | [5 empty] | 1.702 | 0 |  |  |  |  | PR-260039 |  | 104.811 |  | Ok |  | 0 |  | 1235.93 | 0 |  | Sem 12
| DN-261303 |  | GT | A |  | 2026-03-17 | 1183.53 | 438.72 | 2517.75 | 3A-M | Sp 36 | 30 | 85462 | 59.78 | 10.7 | 9.797101 | 1.71093 | 1.725 | 1.894 | N | D6R+B6T | 8 | 4 | 2.807 | [5 empty] | 1.702 | 0 |  |  |  |  | PR-260039 |  | 100.5247 |  | Ok |  | 0 |  | 1183.53 | 0 |  | Sem 12
| DN-261304 |  | GT | A |  | 2026-03-17 | 1121.63 | 459.95 | 2510.81 | 3A-M | Sp 34 | 30 | 85462 | 59.78 | 8 | 10.22661 | 1.756481 | 1.721 | 1.897 | N | D6R+B6T | 8 | 4 | 2.807 | [5 empty] | 1.702 | 0 |  |  |  |  | PR-260039 |  | 103.201 |  | Ok |  | 0 |  | 1121.63 | 0 |  | Sem 12
| DN-261305 |  | GT | A |  | 2026-03-17 | 1122.08 | 601.26 | 2468.08 | 3A-L | Sp 34 | 30 | 85462 | 59.78 | 9.2 | 10.46578 | 1.759158 | 1.739 | 1.921 | N | D6R+B6T | 8 | 4 | 2.807 | [5 empty] | 1.702 | 0 |  |  |  |  | PR-260039 |  | 103.3583 |  | Ok |  | 0 |  | 1122.08 | 0 |  | Sem 12
| DN-261306 |  | GT | A |  | 2026-03-17 | 1197.6 | 534.03 | 2490.27 | 3A-L | Sp 37 | 30 | 85462 | 59.78 | 10 | 10.1889 | 1.75 | 1.747 | 1.925 | N | D6R+B6T | 8 | 4 | 2.807 | [5 empty] | 1.702 | 0 |  |  |  |  | PR-260039 |  | 102.8202 |  | Ok |  | 0 |  | 1197.6 | 0 |  | Sem 12
| DN-261307 |  | GT | A |  | 2026-03-17 | 1217.72 | 603.81 | 2468.12 | 3A-L | Sp 37 | 30 | 85462 | 59.78 | 10.3 | 9.662921 | 1.769719 | 1.78 | 1.952 | N | D6R+B6T | 8 | 4 | 2.807 | [5 empty] | 1.702 | 0 |  |  |  |  | PR-260039 |  | 103.9788 |  | Ok |  | 0 |  | 1217.72 | 0 |  | Sem 12
| DN-261308 |  | GT | A |  | 2026-03-17 | 1054.25 | 240.39 | 2573.21 | 2C-H | Sp 32 | 30 | 85462 | 59.78 | 16.9 | 14.81481 | 1.697177 | 1.728 | 1.984 | N | D6R+B6T | 8 | 4 | 2.807 | [5 empty] | 1.702 | 0 |  |  |  |  | PR-260039 |  | 99.71663 |  | Ok |  | 0 |  | 1054.25 | 0 |  | Sem 12
| DN-261309 |  | GT | A |  | 2026-03-17 | 994.8 | 207.84 | 2583.08 | 2C-H | Sp 31 | 30 | 85462 | 59.78 | 13 | 13.4209 | 1.757522 | 1.751 | 1.986 | N | D6R+B6T | 8 | 4 | 2.807 | [5 empty] | 1.702 | 0 |  |  |  |  | PR-260039 |  | 103.2622 |  | Ok |  | 0 |  | 994.8 | 0 |  | Sem 12
| DN-261310 |  | GT | A |  | 2026-03-17 | 931.78 | 313.88 | 2554.14 | 2B-M | Sp 29 | 30 | 85462 | 59.78 | 13 | 12.78195 | 1.725664 | 1.729 | 1.95 | N | D6R+B6T | 8 | 4 | 2.807 | [5 empty] | 1.721226 | 16.00406 |  | 1.717111 | 1.997 | 16.3 | PRM-1566 | -0.295943 | 100.2578 |  | Ok |  | CA-260131 |  | 931.78 | 0 |  | Sem 12
| CA-260131 |  | GT | A |  | 2026-03-17 | 931.78 | 313.88 | 2554.14 | 2B-M | Sp 29 | 15 |  |  | 12.95181 |  | 1.701775 |  | 1.922186 | S | D6R+B6T | 6 | 8 |  | N° 16 | 98.68919 | 75.92136 | 33.65266 | 11.40916 | 1.703376 | 16.63194 | Val. Corr. | 1.716988 | 1.996798 | 16.29661 | Val. Corr. | 0.3353357 | 99.90601 |  | OK | 0 | DN-261310 |  | 931.78 | 0 | (CA) | Sem 12
| DN-261311 |  | GT | A |  | 2026-03-17 | 1047.54 | 369.24 | 2540.03 | 2C-M | Sp 32 | 30 | 85462 | 59.78 | 14.4 | 13.34081 | 1.767483 | 1.784 | 2.022 | N | D6R+B6T | 8 | 4 | 2.807 | [5 empty] | 1.702 | 0 |  |  |  |  | PR-260039 |  | 103.8474 |  | Ok |  | 0 |  | 1047.54 | 0 |  | Sem 12
| DN-261312 |  | GT | A |  | 2026-03-17 | 984.34 | 346.54 | 2545.43 | 2C-M | Sp 30 | 30 | 85462 | 59.78 | 13.5 | 12.80316 | 1.762115 | 1.773 | 2 | N | D6R+B6T | 8 | 4 | 2.807 | [5 empty] | 1.702 | 0 |  |  |  |  | PR-260039 |  | 103.532 |  | Ok |  | 0 |  | 984.34 | 0 |  | Sem 12
| DN-261313 |  | GT | A |  | 2026-03-17 | 1014.56 | 310.91 | 2556.54 | 2C-M | Sp 31 | 30 | 85462 | 59.78 | 10.8 | 10.75206 | 1.701264 | 1.702 | 1.885 | N | D6R+B6T | 8 | 4 | 2.807 | [5 empty] | 1.702 | 0 |  |  |  |  | PR-260039 |  | 99.95673 |  | Ok |  | 0 |  | 1014.56 | 0 |  | Sem 12
| DN-261314 |  | GM | B |  | 2026-03-17 | 1116.2 | 233.94 | 2576.111 | 2C-H | Sp 34 | 30 | 85462 | 59.78 | 7.3 | 8.048639 | 1.739049 | 1.727 | 1.866 | N | D6R+B6T | 8 | 4 | 2.807 | [5 empty] | 1.702 | 0 |  |  |  |  | PR-260039 |  | 102.1768 |  | Ok |  | 0 |  | 1116.2 | 0 |  | Sem 12
| DN-261315 |  | GM | B |  | 2026-03-17 | 1179.42 | 215.76 | 2582.969 | 3A-H | Sp 36 | 30 | 85462 | 59.78 | 15.1 | 13.03582 | 1.672459 | 1.703 | 1.925 | N | D6R+B6T | 8 | 4 | 2.807 | [5 empty] | 1.702 | 0 |  |  |  |  | PR-260039 |  | 98.26432 |  | Ok |  | 0 |  | 1179.42 | 0 |  | Sem 12
| DN-261316 |  | GM | B |  | 2026-03-17 | 1258.17 | 200.94 | 2586.45 | 3A-H | Sp 38 | 30 | 85462 | 59.78 | 10.4 | 10.45828 | 1.702899 | 1.702 | 1.88 | N | D6R+B6T | 8 | 4 | 2.807 | [5 empty] | 1.702 | 0 |  |  |  |  | PR-260039 |  | 100.0528 |  | Ok |  | 0 |  | 1258.17 | 0 |  | Sem 12
| DN-261317 |  | GM | B |  | 2026-03-17 | 1254.54 | 341.06 | 2546.106 | 3A-M | Sp 38 | 30 | 85462 | 59.78 | 10.6 | 9.988249 | 1.692586 | 1.702 | 1.872 | N | D6R+B6T | 8 | 4 | 2.807 | [5 empty] | 1.702 | [5 empty] | PR-260039 |  | 99.44688 |  | Ok |  | 0 |  | 1254.54 | 0 |  | Sem 12
| DN-261318 |  | GM | B |  | 2026-03-17 | 1183.34 | 331.2 | 2551.494 | 3A-M | Sp 36 | 30 | 85462 | 59.78 | 12.2 | 10.9375 | 1.708556 | 1.728 | 1.917 | N | D6R+B6T | 8 | 4 | 2.807 | [5 empty] | 1.702 | 0 |  |  |  |  | PR-260039 |  | 100.3852 |  | Ok |  | 0 |  | 1183.34 | 0 |  | Sem 12
| DN-261319 |  | GM | B |  | 2026-03-17 | 1116.26 | 325.01 | 2553.048 | 2C-M | Sp 34 | 30 | 85462 | 59.78 | 13 | 9.397862 | 1.720354 | 1.777 | 1.944 | N | D6R+B6T | 8 | 4 | 2.807 | [5 empty] | 1.702 | [5 empty] | PR-260039 |  | 101.0784 |  | Ok |  | 0 |  | 1116.26 | 0 |  | Sem 12
| DN-261320 |  | GM | B |  | 2026-03-17 | 1256.59 | 274.48 | 2565.697 | 3A-M | Sp 38 | 30 | 85462 | 59.78 | 10.2 | 10.38732 | 1.706897 | 1.704 | 1.881 | N | D6R+B6T | 8 | 4 | 2.807 | [5 empty] | 1.716558 | 16.17401 |  | 1.710594 | 1.986 | 16.1 | PR-260038 | 0.07400768 | 99.43714 |  | Ok |  | CA-260132 |  | 1256.59 | 0 |  | Sem 12
| CA-260132 |  | GM | B |  | 2026-03-17 | 1256.59 | 274.48 | 2565.697 | 3A-M | Sp 38 | 15 |  |  | 10.16514 |  | 1.719147 |  | 1.893901 | S | D6R+B6T | 6 | 8 |  | N° 16 | 98.98189 | 77.60165 | 36.18866 | 13.37109 | 1.716558 | 16.17401 | PR-260038 | 1.710427 | 1.985521 | 16.08333 | PR-260038 | 0.09067434 | 100.1508 |  | OK | 0 | DN-261320 |  | 1256.59 | 0 | (CA) | Sem 12
| DN-261321 |  | GM | A |  | 2026-03-18 | 890.94 | 216.1 | 2580.04 | 2B-H | Sp 28 | 30 | 88653 | 58 | 9.1 | 10.14068 | 1.722273 | 1.706 | 1.879 | N | D6R+B6T | 8 | 4 | 2.807 | [5 empty] | 1.702 | 0 |  |  |  |  | PR-260039 |  | 101.1911 |  | Ok |  | 0 |  | 890.94 | 0 |  | Sem 12
| DN-261322 |  | GM | A |  | 2026-03-18 | 797.97 | 175.32 | 2596.24 | 2B-H | Sp 25 | 30 | 88653 | 58 | 7.7 | 10.36692 | 1.759517 | 1.717 | 1.895 | N | D6R+B6T | 8 | 4 | 2.807 | [5 empty] | 1.702 | 0 |  |  |  |  | PR-260039 |  | 103.3794 |  | Ok |  | 0 |  | 797.97 | 0 |  | Sem 12
| DN-261323 |  | GM | A |  | 2026-03-18 | 797.86 | 282.15 | 2567.74 | 2B-M | Sp 25 | 30 | 88653 | 58 | 9.6 | 9.747504 | 1.705292 | 1.703 | 1.869 | N | D6R+B6T | 8 | 4 | 2.807 | [5 empty] | 1.702 | 0 |  |  |  |  | PR-260039 |  | 100.1934 |  | Ok |  | 0 |  | 797.86 | 0 |  | Sem 12
| DN-261324 |  | GM | A |  | 2026-03-18 | 884.52 | 318.23 | 2553.34 | 2B-M | Sp 27 | 30 | 88653 | 58 | 10.3 | 9.853372 | 1.698096 | 1.705 | 1.873 | N | D6R+B6T | 8 | 4 | 2.807 | [5 empty] | 1.702 | [5 empty] | PR-260039 |  | 99.77063 |  | Ok |  | 0 |  | 884.52 | 0 |  | Sem 12
| DN-261325 |  | GM | A |  | 2026-03-18 | 933.99 | 399.55 | 2529.52 | 2B-M | Sp 29 | 30 | 88653 | 58 | 9.2 | 9.033005 | 1.724359 | 1.727 | 1.883 | N | D6R+B6T | 8 | 4 | 2.807 | [5 empty] | 1.702 | 0 |  |  |  |  | PR-260039 |  | 101.3137 |  | Ok |  | 0 |  | 933.99 | 0 |  | Sem 12
| DN-261326 |  | GM | A |  | 2026-03-18 | 1025.27 | 421.5 | 2523.74 | 2C-M | Sp 31 | 30 | 88653 | 58 | 8.5 | 8.864426 | 1.731797 | 1.726 | 1.879 | N | D6R+B6T | 8 | 4 | 2.807 | [5 empty] | 1.702 | [5 empty] | PR-260039 |  | 101.7507 |  | Ok |  | 0 |  | 1025.27 | 0 |  | Sem 12
| DN-261327 |  | GM | A |  | 2026-03-18 | 1084.55 | 448.92 | 2514.34 | 2C-M | Sp 33 | 30 | 88653 | 58 | 9.2 | 8.957845 | 1.704212 | 1.708 | 1.861 | N | D6R+B6T | 8 | 4 | 2.807 | [5 empty] | 1.702 | 0 |  |  |  |  | PR-260039 |  | 100.13 |  | Ok |  | 0 |  | 1084.55 | 0 |  | Sem 12
| DN-261328 |  | GM | A |  | 2026-03-18 | 1091.47 | 549.17 | 2483.92 | 2C-L | Sp 33 | 30 | 88653 | 58 | 7.9 | 9.302326 | 1.742354 | 1.72 | 1.88 | N | D6R+B6T | 8 | 4 | 2.807 | [5 empty] | 1.702 | 0 |  |  |  |  | PR-260039 |  | 102.371 |  | Ok |  | 0 |  | 1091.47 | 0 |  | Sem 12
| DN-261329 |  | GM | A |  | 2026-03-18 | 1017.88 | 514.22 | 2495.9 | 2C-L | Sp 31 | 30 | 88653 | 58 | 10.2 | 9.579439 | 1.702359 | 1.712 | 1.876 | N | D6R+B6T | 8 | 4 | 2.807 | [5 empty] | 1.702 | 0 |  |  |  |  | PR-260039 |  | 100.0211 |  | Ok |  | 0 |  | 1017.88 | 0 |  | Sem 12
| DN-261330 |  | GM | A |  | 2026-03-18 | 926.65 | 500.76 | 2500.28 | 2B-L | Sp 29 | 30 | 88653 | 58 | 10.1 | 10.52632 | 1.716621 | 1.71 | 1.89 | N | D6R+B6T | 8 | 4 | 2.807 | [5 empty] | 1.715635 | 16.63471 |  | 1.71404 | 1.99 | 16.1 | PRM-1569 | 0.5347138 | 100.0575 |  | Ok |  | CA-260133 |  | 926.65 | 0 |  | Sem 12
| CA-260133 |  | GM | A |  | 2026-03-18 | 926.65 | 500.76 | 2500.28 | 2B-L | Sp 29 | 15 |  |  | 10.10342 |  | 1.694638 |  | 1.865855 | S | D6R+B6T | 6 | 8 |  | N° 16 | 98.85972 | 77.75126 | 36.6481 | 12.22487 | 1.715635 | 16.63471 | PRM-1569 | 1.713398 | 1.98978 | 16.13064 | PRM-1569 | 0.5040731 | 98.77616 |  | OK | 0 | DN-261330 |  | 926.65 | 0 | (CA) | Sem 12
| DN-261331 |  | GM | A |  | 2026-03-18 | 981.32 | 585.12 | 2475.58 | 2C-L | Sp 30 | 30 | 88653 | 58 | 10.2 | 9.92411 | 1.708711 | 1.713 | 1.883 | N | D6R+B6T | 8 | 4 | 2.807 | [5 empty] | 1.702 | 0 |  |  |  |  | PR-260039 |  | 100.3943 |  | Ok |  | 0 |  | 981.32 | 0 |  | Sem 12
| DN-261332 |  | GM | A |  | 2026-03-18 | 1043.97 | 586.07 | 2475.27 | 2C-L | Sp 32 | 30 | 88653 | 58 | 10.1 | 9.324009 | 1.703906 | 1.716 | 1.876 | N | D6R+B6T | 8 | 4 | 2.807 | [5 empty] | 1.702 | 0 |  |  |  |  | PR-260039 |  | 100.112 |  | Ok |  | 0 |  | 1043.97 | 0 |  | Sem 12
| PR-260040 |  | GM | A |  | 2026-03-18 | 1661.24 | 39.48 | 2631.22 | 4A-H | Sp 50 | - | - | - | - | - | - | - | - | PR | - | - | - | 2.789277 | N° 8 | 98.76184 | 78.41709 | 35.37266 | 12.13887 | 1.702283 | 15.95923 | PR-260040 | - | - | - | - | - | - | - | - | - | Proctor test |  | 0 | 0 |  | Sem 12
| DN-261333 |  | GM | B |  | 2026-03-18 | 1920.39 | -123.62 | 2629.852 | 4C-H | Sp 60 | 30 | 88653 | 58 | 9 | 9.376787 | 1.755046 | 1.749 | 1.913 | N | D6R+B6T | 8 | 4 | 2.807 | [5 empty] | 1.702 | 0 |  |  |  |  | PR-260039 |  | 103.1167 |  | Ok |  | 0 |  | 1920.39 | 0 |  | Sem 12
| DN-261334 |  | GM | B |  | 2026-03-18 | 1865.86 | -99.37 | 2630.843 | 4B-H | Sp 58 | 30 | 88653 | 58 | 10.8 | 9.465738 | 1.701264 | 1.722 | 1.885 | N | D6R+B6T | 8 | 4 | 2.807 | [5 empty] | 1.702 | 0 |  |  |  |  | PR-260039 |  | 99.95673 |  | Ok |  | 0 |  | 1865.86 | 0 |  | Sem 12
| DN-261335 |  | GM | B |  | 2026-03-18 | 1807.3 | -58.74 | 2632.567 | 4B-H | Sp 56 | 30 | 88653 | 58 | 10 | 9.85023 | 1.733636 | 1.736 | 1.907 | N | D6R+B6T | 8 | 4 | 2.807 | [5 empty] | 1.702 | 0 |  |  |  |  | PR-260039 |  | 101.8588 |  | Ok |  | 0 |  | 1807.3 | 0 |  | Sem 12
| DN-261336 |  | GM | B |  | 2026-03-18 | 1756.42 | -17.35 | 2633.707 | 4A-H | Sp 54 | 30 | 88653 | 58 | 9.8 | 10.53541 | 1.748634 | 1.737 | 1.92 | N | D6R+B6T | 8 | 4 | 2.807 | [5 empty] | 1.702 | [5 empty] | PR-260039 |  | 102.7399 |  | Ok |  | 0 |  | 1756.42 | 0 |  | Sem 12
| DN-261337 |  | GM | B |  | 2026-03-18 | 1683.81 | 33.98 | 2632.374 | 4A-H | Sp 51 | 30 | 88653 | 58 | 10.9 | 10.30752 | 1.746619 | 1.756 | 1.937 | N | D6R+B6T | 8 | 4 | 2.807 | [5 empty] | 1.702 | 0 |  |  |  |  | PR-260039 |  | 102.6215 |  | Ok |  | 0 |  | 1683.81 | 0 |  | Sem 12
| DN-261338 |  | GM | B |  | 2026-03-18 | 1641.78 | 89.24 | 2615.473 | 4A-H | Sp 50 | 30 | 88653 | 58 | 10.6 | 10.92832 | 1.707052 | 1.702 | 1.888 | N | D6R+B6T | 8 | 4 | 2.807 | [5 empty] | 1.702 | [5 empty] | PR-260039 |  | 100.2969 |  | Ok |  | 0 |  | 1641.78 | 0 |  | Sem 12
| DN-261339 |  | GM | B |  | 2026-03-18 | 1706.44 | 108.02 | 2609.902 | 4A-H | Sp 52 | 30 | 88653 | 58 | 11.4 | 11.98569 | 1.685817 | 1.677 | 1.878 | N | D6R+B6T | 8 | 4 | 2.807 | [5 empty] | 1.70938 | 17.14604 |  | 1.707759 | 1.981 | 16 | PR-260027 | 1.146041 | 98.62155 |  | Ok |  | 0 |  | 1706.44 | 0 |  | Sem 12
| DN-261340 |  | GM | B |  | 2026-03-18 | 1873.25 | 30.07 | 2602.461 | 4B-H | Sp 58 | 30 | 88653 | 58 | 13 | 11.03327 | 1.683186 | 1.713 | 1.902 | N | D6R+B6T | 8 | 4 | 2.807 | [5 empty] | 1.71225 | 16.17463 |  | 1.712069 | 1.986 | 16 | PR-260034 | 0.1746288 | 98.3026 |  | Ok |  | CA-260134 |  | 1873.25 | 0 |  | Sem 12
| CA-260134 |  | GM | B |  | 2026-03-18 | 1873.25 | 30.07 | 2602.461 | 4B-H | Sp 58 | 15 |  |  | 12.15959 |  | 1.70679 |  | 1.914329 | S | D6R+B6T | 6 | 8 |  | N° 16 | 98.92337 | 76.75744 | 34.10386 | 12.95123 | 1.71225 | 16.17463 | PR-260034 | 1.711457 | 1.985521 | 16.01351 | PR-260034 | 0.1611153 | 99.68114 |  | OK | 0 | DN-261340 |  | 1873.25 | 0 | (CA) | Sem 12
| DN-261341 |  | GM | B |  | 2026-03-18 | 1800.78 | 61.4 | 2607.761 | 4B-H | Sp 55 | 30 | 88653 | 58 | 10.7 | 9.485252 | 1.710027 | 1.729 | 1.893 | N | D6R+B6T | 8 | 4 | 2.807 | [5 empty] | 1.702 | 0 |  |  |  |  | PR-260039 |  | 100.4716 |  | Ok |  | 0 |  | 1800.78 | 0 |  | Sem 12
| DN-261342 |  | GM | B |  | 2026-03-18 | 1953.85 | -11.92 | 2600.041 | 4C-H | Sp 61 | 30 | 88653 | 58 | 11.7 | 11.29213 | 1.7735 | 1.78 | 1.981 | N | D6R+B6T | 8 | 4 | 2.807 | [5 empty] | 1.702 | 0 |  |  |  |  | PR-260039 |  | 104.201 |  | Ok |  | 0 |  | 1953.85 | 0 |  | Sem 12
| DN-261343 |  | GM | B |  | 2026-03-18 | 1952.49 | 84.72 | 2579.422 | 4C-H | Sp 61 | 30 | 88653 | 58 | 11.6 | 11.79487 | 1.758065 | 1.755 | 1.962 | N | D6R+B6T | 8 | 4 | 2.807 | [5 empty] | 1.702 | 0 |  |  |  |  | PR-260039 |  | 103.294 |  | Ok |  | 0 |  | 1952.49 | 0 |  | Sem 12
| DN-261344 |  | GM | B |  | 2026-03-18 | 1884.11 | 113 | 2582.668 | 4B-H | Sp 58 | 30 | 88653 | 58 | 12.7 | 10.823 | 1.744454 | 1.774 | 1.966 | N | D6R+B6T | 8 | 4 | 2.807 | [5 empty] | 1.702 | 0 |  |  |  |  | PR-260039 |  | 102.4944 |  | Ok |  | 0 |  | 1884.11 | 0 |  | Sem 12
| PR-260041 |  | GM | B |  | 2026-03-18 | 1495.65 | -3.25 | 2636.25 | 3C-H | Sp 45 | - | - | - | - | - | - | - | - | PR | - | - | - | 2.815066 | N° 8 | 98.75723 | 75.89595 | 35.37572 | 11.15607 | 1.73356 | 16.08959 | PR-260041 | - | - | - | - | - | - | - | - | - | Proctor test |  | 0 | 0 |  | Sem 12
| DN-261345 |  | GM | A |  | 2026-03-19 | 2151.91 | -171.88 | 2630.71 | 4C-H | Sp 67 | 30 | 88653 | 58 | 13.1 | 11.49826 | 1.697613 | 1.722 | 1.92 | N | D6R+B6T | 8 | 4 | 2.807 | [5 empty] | 1.702 | 0 |  |  |  |  | PR-260040 |  | 99.74223 |  | Ok |  |  |  | 2151.91 | 0 |  | Sem 12
| DN-261346 |  | GM | A |  | 2026-03-19 | 2075.79 | -133.86 | 2622.68 | 4C-H | Sp 64 | 30 | 88653 | 58 | 11.8 | 11.3384 | 1.703936 | 1.711 | 1.905 | N | D6R+B6T | 8 | 4 | 2.807 | [5 empty] | 1.702 | 0 |  |  |  |  | PR-260040 |  | 100.1137 |  | Ok |  |  |  | 2075.79 | 0 |  | Sem 12
| DN-261347 |  | GM | A |  | 2026-03-19 | 1989.7 | -146.98 | 2631.82 | 4C-H | Sp 62 | 30 | 88653 | 58 | 16.6 | 14.13969 | 1.723842 | 1.761 | 2.01 | N | D6R+B6T | 8 | 4 | 2.807 | [5 empty] | 1.702 | 0 |  |  |  |  | PR-260040 |  | 101.2833 |  | Ok |  |  |  | 1989.7 | 0 |  | Sem 12
| DN-261348 |  | GM | A |  | 2026-03-19 | 1966.84 | -57.09 | 2610.18 | 4C-H | Sp 61 | 30 | 88653 | 58 | 9.4 | 10.31049 | 1.721207 | 1.707 | 1.883 | N | D6R+B6T | 8 | 4 | 2.807 | [5 empty] | 1.702 | [5 empty] | PR-260040 |  | 101.1285 |  | Ok |  |  |  | 1966.84 | 0 |  | Sem 12
| PR-260042 |  | GM | A |  | 2026-03-19 | 0+902.21 | 0+339.48 | 2517.89 | 2B-M | Sp 28 | - | - | - | - | - | - | - | - | PR | - | - | - | 2.846499 | N° 8 | 98.71694 | 78.18801 | 34.87824 | 10.08117 | 1.706612 | 16.01453 | PR-260042 | - | - | - | - | - | - | - | - | - | Proctor test |  | 0 | 0 |  | Sem 12
| DN-261349 |  | GM | B |  | 2026-03-19 | 1147.6 | -3.1 | 2636.164 | 3A-H | Sp 35 | 30 | 88653 | 58 | 6.6 | 7.92752 | 1.787992 | 1.766 | 1.906 | N | D6R+B6T | 8 | 4 | 2.807 | [5 empty] | 1.734 | 0 |  |  |  |  | PR-260041 |  | 103.1138 |  | Ok |  | 0 |  | 1147.6 | 0 |  | Sem 12
| DN-261350 |  | GM | B |  | 2026-03-19 | 1347.77 | -5.33 | 2636.218 | 3B-H | Sp 41 | 30 | 88653 | 58 | 7.7 | 7.29638 | 1.761374 | 1.768 | 1.897 | N | D6R+B6T | 8 | 4 | 2.807 | [5 empty] | 1.741812 | 16.30795 |  | 1.740933 | 2.016 | 15.8 | PR-260037 | 0.507953 | 101.1231 |  | Ok |  | CA-260135 |  | 1347.77 | 0 |  | Sem 12
| CA-260135 |  | GM | B |  | 2026-03-19 | 1347.77 | -5.33 | 2636.218 | 3B-H | Sp 41 | 15 |  |  | 8.048048 |  | 1.726872 |  | 1.865852 | S | D6R+B6T | 6 | 8 |  | N° 16 | 98.52853 | 77.2973 | 36.6967 | 14.47447 | 1.741812 | 16.30795 | PR-260037 | 1.740915 | 2.016395 | 15.82386 | PR-260037 | 0.4840894 | 99.14227 |  | OK | 0 | DN-261350 |  | 1347.77 | 0 | (CA) | Sem 12
| DN-261351 |  | GM | B |  | 2026-03-19 | 464.14 | 234.27 | 2598.241 | 1C-H | Sp 14 | 30 | 88653 | 58 | 10.3 | 11.87135 | 1.734361 | 1.71 | 1.913 | N | D6R+B6T | 8 | 4 | 2.807 | [5 empty] | 1.707 | 0 |  |  |  |  | PR-260042 |  | 101.6029 |  | Ok |  | 0 |  | 464.14 | 0 |  | Sem 12
| DN-261352 |  | GM | B |  | 2026-03-19 | 528.18 | 264.72 | 2589.432 | 1C-M | Sp 16 | 30 | 88653 | 58 | 9.5 | 10.91224 | 1.754338 | 1.732 | 1.921 | N | D6R+B6T | 8 | 4 | 2.807 | [5 empty] | 1.707 | [5 empty] | PR-260042 |  | 102.7732 |  | Ok |  | 0 |  | 528.18 | 0 |  | Sem 12
| DN-261353 |  | GM | B |  | 2026-03-19 | 576.75 | 314.55 | 2574.137 | 1C-M | Sp 18 | 30 | 88653 | 58 | 11.7 | 10.62857 | 1.733214 | 1.75 | 1.936 | N | D6R+B6T | 8 | 4 | 2.807 | [5 empty] | 1.707 | 0 |  |  |  |  | PR-260042 |  | 101.5357 |  | Ok |  | 0 |  | 576.75 | 0 |  | Sem 12
| DN-261354 |  | GM | B |  | 2026-03-19 | 570.64 | 420.85 | 2544.23 | 1C-M | Sp 17 | 30 | 88653 | 58 | 13.4 | 10.85583 | 1.70194 | 1.741 | 1.93 | N | D6R+B6T | 8 | 4 | 2.807 | [5 empty] | 1.707 | [5 empty] | PR-260042 |  | 99.70358 |  | Ok |  | 0 |  | 570.64 | 0 |  | Sem 12
| DN-261355 |  | GM | B |  | 2026-03-19 | 523.52 | 339.41 | 2568.294 | 1C-M | Sp 16 | 30 | 88653 | 58 | 12.6 | 10.7781 | 1.706927 | 1.735 | 1.922 | N | D6R+B6T | 8 | 4 | 2.807 | [5 empty] | 1.707 | 0 |  |  |  |  | PR-260042 |  | 99.99573 |  | Ok |  | 0 |  | 523.52 | 0 |  | Sem 12
| DN-261356 |  | GM | B |  | 2026-03-19 | 442.96 | 344.3 | 2564.998 | 1C-M | Sp 14 | 30 | 88653 | 58 | 13.4 | 11.79873 | 1.704586 | 1.729 | 1.933 | N | D6R+B6T | 8 | 4 | 2.807 | [5 empty] | 1.707 | 0 |  |  |  |  | PR-260042 |  | 99.85856 |  | Ok |  | 0 |  | 442.96 | 0 |  | Sem 12
| DN-261357 |  | GM | B |  | 2026-03-19 | 463.61 | 406.18 | 2547.582 | 1C-M | Sp 14 | 30 | 88653 | 58 | 10.6 | 12.77205 | 1.780289 | 1.746 | 1.969 | N | D6R+B6T | 8 | 4 | 2.807 | [5 empty] | 1.707 | 0 |  |  |  |  | PR-260042 |  | 104.2935 |  | Ok |  | 0 |  | 463.61 | 0 |  | Sem 12
| DN-261358 |  | GM | B |  | 2026-03-19 | 538.18 | 471.19 | 2528.662 | 1C-M | Sp 16 | 30 | 88653 | 58 | 11.1 | 11.80308 | 1.69667 | 1.686 | 1.885 | N | D6R+B6T | 8 | 4 | 2.807 | [5 empty] | 1.694 | 16.8 |  | 1.693103 | 1.964 | 16 | PR-260096 | 0.8 | 100.1576 |  | Ok |  | 0 |  | 538.18 | 0 |  | Sem 12
| DN-261359 |  | GM | A |  | 2026-03-20 | 1492.62 | -3.98 | 2636.2 | 3C-H | Plataforma | 30 | 88653 | 58 | 10.7 | 8.934517 | 1.773261 | 1.802 | 1.963 | N | B13T | 4 | 2 | 2.807 | [5 empty] | 1.734 | 0 |  |  |  |  | PR-260041 |  | 102.2642 |  | Ok |  |  |  | 1492.62 | 0 |  | Sem 12
| DN-261360 |  | GM | A |  | 2026-03-20 | 1509.76 | 26.7 | 2636.18 | 3C-H | SA-UF | 30 | 88653 | 58 | 10.8 | 11.21979 | 1.744585 | 1.738 | 1.933 | N | B13T | 4 | 2 | 2.807 | [5 empty] | 1.731832 | 16.2884 |  | 1.731266 | 2.01 | 16.1 | PR-260028 | 0.1884035 | 100.7364 |  | Ok |  | CA-260136 |  | 1509.76 | 0 |  | Sem 12
| CA-260136 |  | GM | A |  | 2026-03-20 | 1509.76 | 26.7 | 2636.18 | 3C-H | SA-UF | 15 |  |  | 10.75803 |  | 1.715461 |  | 1.900011 | S | D6R+B6T | 4/4 | 8 |  | N° 16 | 98.27872 | 74.08143 | 33.20093 | 12.44621 | 1.731832 | 16.2884 | PR-260028 | 1.731872 | 2.010007 | 16.05984 | PR-260028 | 0.2285672 | 99.05469 |  | OK | 0 | DN-261360 |  | 1509.76 | 0 | (CA) | Sem 12
| DN-261361 |  | GM | A |  | 2026-03-20 | 1207.47 | -29.44 | 2636.2 | 3A-H | SA-OF | 30 | 88653 | 58 | 9.3 | 9.855908 | 1.743824 | 1.735 | 1.906 | N | B13T | 4 | 2 | 2.807 | [5 empty] | 1.734 | 0 |  |  |  |  | PR-260041 |  | 100.5666 |  | Ok |  | 0 |  | 1207.47 | 0 |  | Sem 12
| DN-261362 |  | GM | A |  | 2026-03-20 | 609.86 | 305.8 | 2575.693 | 2A-M | Sp 19 | 30 | 88653 | 58 | 14.6 | 10.91429 | 1.693717 | 1.75 | 1.941 | N | D6R+B6T | 8 | 4 | 2.807 | [5 empty] | 1.707 | 0 |  |  |  |  | PR-260042 |  | 99.22187 |  | Ok |  | 0 |  | 609.86 | 0 |  | Sem 12
| DN-261363 |  | GM | A |  | 2026-03-20 | 685.29 | 330.64 | 2567.466 | 2A-M | Sp 21 | 30 | 88653 | 58 | 14.9 | 13.04857 | 1.681462 | 1.709 | 1.932 | N | D6R+B6T | 8 | 4 | 2.807 | [5 empty] | 1.707 | 0 |  |  |  |  | PR-260042 |  | 98.50393 |  | Ok |  | 0 |  | 685.29 | 0 |  | Sem 12
| DN-261364 |  | GM | A |  | 2026-03-20 | 784.85 | 350.36 | 2551.671 | 2B-M | Sp 24 | 30 | 88653 | 58 | 13.1 | 10.12731 | 1.682582 | 1.728 | 1.903 | N | D6R+B6T | 8 | 4 | 2.807 | [5 empty] | 1.707 | 0 |  |  |  |  | PR-260042 |  | 98.56952 |  | Ok |  | 0 |  | 784.85 | 0 |  | Sem 12
| DN-261365 |  | GM | A |  | 2026-03-20 | 890.38 | 373.41 | 2537.756 | 2B-M | Sp 28 | 30 | 88653 | 58 | 13.1 | 13.21185 | 1.757737 | 1.756 | 1.988 | N | D6R+B6T | 8 | 4 | 2.807 | [5 empty] | 1.707 | 0 |  |  |  |  | PR-260042 |  | 102.9723 |  | Ok |  | 0 |  | 890.38 | 0 |  | Sem 12
| DN-261366 |  | GM | A |  | 2026-03-20 | 914.51 | 462.29 | 2511.3 | 2B-M | Sp 28 | 30 | 88653 | 58 | 13.5 | 11.37277 | 1.70837 | 1.741 | 1.939 | N | D6R+B6T | 8 | 4 | 2.807 | [5 empty] | 1.707 | 0 |  |  |  |  | PR-260042 |  | 100.0803 |  | Ok |  | 0 |  | 914.51 | 0 |  | Sem 12
| DN-261367 |  | GM | A |  | 2026-03-20 | 819.49 | 436.38 | 2525.229 | 2B-M | Sp 25 | 30 | 88653 | 58 | 12.6 | 13.41743 | 1.756661 | 1.744 | 1.978 | N | D6R+B6T | 8 | 4 | 2.807 | [5 empty] | 1.707 | 0 |  |  |  |  | PR-260042 |  | 102.9092 |  | Ok |  | 0 |  | 819.49 | 0 |  | Sem 12
| DN-261368 |  | GM | A |  | 2026-03-20 | 716.45 | 432.89 | 2534.778 | 2A-M | Sp 22 | 30 | 88653 | 58 | 11.9 | 12.69276 | 1.697945 | 1.686 | 1.9 | N | D6R+B6T | 0 | 4 | 2.807 | [5 empty] | 1.693803 | 16.84641 |  | 1.690517 | 1.961 | 16 | PRM-1544 | 0.8464073 | 100.2445 |  | Ok |  | 0 |  | 716.45 | 0 |  | Sem 12
| DN-261369 |  | GM | A |  | 2026-03-20 | 619.78 | 416.58 | 2543.898 | 2A-M | Sp 19 | 30 | 88653 | 58 | 10.9 | 12.56575 | 1.7367 | 1.711 | 1.926 | N | D6R+B6T | 8 | 4 | 2.807 | [5 empty] | 1.707 | 0 |  |  |  |  | PRM-1571 |  | 101.7399 |  | Ok |  | 0 |  | 619.78 | 0 |  | Sem 12
| DN-261370 |  | GM | A |  | 2026-03-20 | 736.67 | 526.93 | 2508.448 | 2A-L | Sp 23 | 30 | 88653 | 58 | 11.3 | 12.2437 | 1.721473 | 1.707 | 1.916 | N | D6R+B6T | 8 | 4 | 2.807 | [5 empty] | 1.693803 | 16.84641 |  | 1.692506 | 1.965 | 16.1 | PRM-1544 | 0.7464073 | 101.6336 |  | Ok |  | CA-260137 |  | 736.67 | 0 |  | Sem 12
| CA-260137 |  | GM | A |  | 2026-03-20 | 736.67 | 526.93 | 2508.448 | 2A-L | Sp 23 | 15 |  |  | 11.2978 |  | 1.697977 |  | 1.889811 | S | D6R+B6T | 4/4 | 8 |  | N° 8 | 98.89919 | 79.69293 | 37.48552 | 12.63036 | 1.693803 | 16.84641 | PRM-1544 | 1.693388 | 1.965293 | 16.05686 | PRM-1544 | 0.7895502 | 100.2465 |  | OK | 0 | DN-261370 |  | 736.67 | 0 | (CA) | Sem 12
| DN-261371 |  | GM | A |  | 2026-03-20 | 825.02 | 533.92 | 2497.854 | 2B-L | Sp 26 | 30 | 88653 | 58 | 10.9 | 11.80919 | 1.733093 | 1.719 | 1.922 | N | D6R+B6T | 8 | 4 | 2.807 | [5 empty] | 1.707 | 0 |  |  |  |  | PR-260042 |  | 101.5286 |  | Ok |  | 0 |  | 825.02 | 0 |  | Sem 12
| DN-261372 |  | GM | A |  | 2026-03-20 | 912.34 | 543.95 | 2488.655 | 2B-L | Sp 28 | 30 | 88653 | 58 | 10.7 | 12.08092 | 1.751581 | 1.73 | 1.939 | N | D6R+B6T | 8 | 4 | 2.807 | [5 empty] | 1.707 | 0 |  |  |  |  | PR-260042 |  | 102.6116 |  | Ok |  | 0 |  | 912.34 | 0 |  | Sem 12
| DN-261373 |  | GM | A |  | 2026-03-20 | 855.61 | 598.66 | 2477.605 | 2B-L | Sp 26 | 30 | 88653 | 58 | 13.8 | 12.28986 | 1.702109 | 1.725 | 1.937 | N | D6R+B6T | 8 | 4 | 2.807 | [5 empty] | 1.707 | 0 |  |  |  |  | PR-260042 |  | 99.71347 |  | Ok |  | 0 |  | 855.61 | 0 |  | Sem 12
| DN-261374 |  | GM | A |  | 2026-03-20 | 26.73 | -22.56 | 2636.2 | 1A-H | Rell.Niv. P.02 OF (Capa 01) | 30 | 88653 | 58 | 13.8 | 12.15596 | 1.718805 | 1.744 | 1.956 | N | B13T | 4 | 2 | 2.807 | [5 empty] | 1.707 | 0 |  |  |  |  | PR-260042 |  | 100.6916 |  | Ok |  | 0 |  | 26.73 | 0 |  | Sem 12
| DN-261375 |  | GM | B |  | 2026-03-20 | 27.76 | -23.08 | 2636.469 | 1A-H | Rell.Niv. P.02 OF (Capa 02) | 30 | 88653 | 58 | 10.9 | 10.96924 | 1.724076 | 1.723 | 1.912 | N | B13T | 4 | 2 | 2.807 | [5 empty] | 1.702 | 0 |  |  |  |  | PR-260040 |  | 101.297 |  | Ok |  | 0 |  | 27.76 | 0 |  | Sem 12
| DN-261376 |  | GM | B |  | 2026-03-20 | 432.58 | 110.87 | 2633.346 | 1B-H | Sp 13 | 30 | 88653 | 58 | 10.5 | 9.85755 | 1.744796 | 1.755 | 1.928 | N | D6R+B6T | 8 | 4 | 2.807 | [5 empty] | 1.707 | 0 |  |  |  |  | PR-260042 |  | 102.2142 |  | Ok |  | 0 |  | 432.58 | 0 |  | Sem 12
| DN-261377 |  | GM | B |  | 2026-03-20 | 396.33 | 191.7 | 2609.895 | 1B-H | Sp 12 | 30 | 88653 | 58 | 9.1 | 9.539843 | 1.789184 | 1.782 | 1.952 | N | D6R+B6T | 8 | 4 | 2.807 | [5 empty] | 1.707 | 0 |  |  |  |  | PR-260042 |  | 104.8145 |  | Ok |  | 0 |  | 396.33 | 0 |  | Sem 12
| DN-261378 |  | GM | B |  | 2026-03-20 | 421.06 | 244.07 | 2595.35 | 1B-H | Sp 13 | 30 | 88653 | 58 | 10.3 | 9.038239 | 1.706256 | 1.726 | 1.882 | N | D6R+B6T | 8 | 4 | 2.807 | [5 empty] | 1.707 | 0 |  |  |  |  | PR-260042 |  | 99.9564 |  | Ok |  | 0 |  | 421.06 | 0 |  | Sem 12
| DN-261379 |  | GM | B |  | 2026-03-20 | 564.6 | 111.98 | 2633.953 | 1C-H | Sp 17 | 30 | 88653 | 58 | 8.2 | 9.518072 | 1.680222 | 1.66 | 1.818 | N | D6R+B6T | 8 | 4 | 2.807 | [5 empty] | 1.706 | 16.1 |  | 1.704918 | 1.976 | 15.9 | PRM-1570 | 0.2 | 98.48897 |  | Ok |  | 0 |  | 564.6 | 0 |  | Sem 12
| DN-261380 |  | GM | B |  | 2026-03-20 | 463.91 | 161.04 | 2620.23 | 1C-H | Sp 14 | 30 | 88653 | 58 | 9.1 | 10.10453 | 1.737855 | 1.722 | 1.896 | N | D6R+B6T | 8 | 4 | 2.807 | [5 empty] | 1.702 | 16 |  | 1.701724 | 1.974 | 16 | PR-260040 | 0 | 102.1066 |  | Ok |  | CA-260138 |  | 463.91 | 0 |  | Sem 12
| CA-260138 |  | GM | B |  | 2026-03-20 | 463.91 | 161.04 | 2620.23 | 1C-H | Sp 14 | 15 |  |  | 9.057301 |  | 1.688378 |  | 1.8413 | S | D6R+B6T | 6 | 8 |  | N° 16 | 98.92175 | 79.35921 | 39.27911 | 13.64757 | 1.702 | 16 | PR-260040 | 1.702163 | 1.97381 | 15.95895 | PR-260040 | 0.04104742 | 99.19966 |  | OK | 0 | DN-261380 |  | 463.91 | 0 | (CA) | Sem 12
| DN-261381 |  | GM | B |  | 2026-03-20 | 506.4 | 108.42 | 2634.273 | 1C-H | Sp 16 | 30 | 88653 | 58 | 9.7 | 10.2519 | 1.715588 | 1.707 | 1.882 | N | D6R+B6T | 8 | 4 | 2.807 | [5 empty] | 1.707 | 0 |  |  |  |  | PR-260042 |  | 100.5031 |  | Ok |  | 0 |  | 506.4 | 0 |  | Sem 12
| DN-261382 |  | GM | B |  | 2026-03-20 | 500.33 | 246.12 | 2595.599 | 1C-H | Sp 15 | 30 | 88653 | 58 | 10.4 | 9.280742 | 1.706522 | 1.724 | 1.884 | N | D6R+B6T | 8 | 4 | 2.807 | [5 empty] | 1.707 | 0 |  |  |  |  | PR-260042 |  | 99.97198 |  | Ok |  | 0 |  | 500.33 | 0 |  | Sem 12
| DN-261383 |  | GM | B |  | 2026-03-20 | 541.9 | 205.65 | 2608.259 | 1C-H | Sp 17 | 30 | 88653 | 58 | 10.5 | 10.06985 | 1.711312 | 1.718 | 1.891 | N | D6R+B6T | 8 | 4 | 2.807 | [5 empty] | 1.707 | 0 |  |  |  |  | PR-260042 |  | 100.2526 |  | Ok |  | 0 |  | 541.9 | 0 |  | Sem 12
| DN-261384 |  | GM | B |  | 2026-03-20 | 759.55 | 48.93 | 2631.488 | 2A-H | Sp 24 | 30 | 88653 | 58 | 9.7 | 11.64384 | 1.783045 | 1.752 | 1.956 | N | D6R+B6T | 8 | 4 | 2.807 | [5 empty] | 1.707 | 0 |  |  |  |  | PR-260042 |  | 104.4549 |  | Ok |  | 0 |  | 759.55 | 0 |  | Sem 12
| DN-261385 |  | GM | B |  | 2026-03-20 | 776.75 | 131.37 | 2610.784 | 2A-H | Sp 24 | 30 | 88653 | 58 | 10.9 | 12.34428 | 1.788999 | 1.766 | 1.984 | N | D6R+B6T | 8 | 4 | 2.807 | [5 empty] | 1.707 | 0 |  |  |  |  | PR-260042 |  | 104.8037 |  | Ok |  | 0 |  | 776.75 | 0 |  | Sem 12
| DN-261386 |  | GM | B |  | 2026-03-20 | 804.67 | 240.48 | 2579.006 | 2B-H | Sp 25 | 30 | 88653 | 58 | 10.6 | 11.31862 | 1.778481 | 1.767 | 1.967 | N | D6R+B6T | 8 | 4 | 2.807 | [5 empty] | 1.707 | 0 |  |  |  |  | PR-260042 |  | 104.1875 |  | Ok |  | 0 |  | 804.67 | 0 |  | Sem 12
| PR-260043 |  | GM | B |  | 2026-03-20 | 1700.25 | 360.01 | 2537.93 | 4A-M | Sp 51 | - | - | - | - | - | - | - | - | PR | - | - | - | 2.723281 | N° 8 | 99.30939 | 82.51381 | 41.16022 | 13.37017 | 1.700195 | 16.20984 | PR-260043 | - | - | - | - | - | - | - | - | - | Proctor test |  | 0 | 0 |  | Sem 12
| DN-261387 |  | GM | A |  | 2026-03-21 | 699.71 | 78.81 | 2631.85 | 2A-H | Sp 22 | 30 | 88653 | 58 | 9.8 | 10.81871 | 1.725865 | 1.71 | 1.895 | N | D6R+B6T | 8 | 4 | 2.807 | [5 empty] | 1.707 | 0 |  |  |  |  | PR-260042 |  | 101.1052 |  | Ok |  | 0 |  | 699.71 | 0 |  | Sem 12
| DN-261388 |  | GM | A |  | 2026-03-21 | 661.82 | 128.19 | 2622.64 | 2A-H | Sp 20 | 30 | 88653 | 58 | 9.8 | 9.684685 | 1.774135 | 1.776 | 1.948 | N | D6R+B6T | 8 | 4 | 2.807 | [5 empty] | 1.707 | 0 |  |  |  |  | PR-260042 |  | 103.9329 |  | Ok |  | 0 |  | 661.82 | 0 |  | Sem 12
| DN-261389 |  | GM | A |  | 2026-03-21 | 630.76 | 206.99 | 2602.89 | 2A-H | Sp 19 | 30 | 88653 | 58 | 8.3 | 8.726003 | 1.725762 | 1.719 | 1.869 | N | D6R+B6T | 8 | 4 | 2.807 | [5 empty] | 1.707 | 0 |  |  |  |  | PR-260042 |  | 101.0991 |  | Ok |  | 0 |  | 630.76 | 0 |  | Sem 12
| DN-261390 |  | GM | A |  | 2026-03-21 | 693.25 | 209.34 | 2598.42 | 2A-H | Sp 21 | 30 | 88653 | 58 | 8.7 | 10.13881 | 1.678933 | 1.657 | 1.825 | N | D6R+B6T | 8 | 4 | 2.807 | [5 empty] | 1.700262 | 16.49899 |  | 1.698795 | 1.974 | 16.2 | PR-260026 | 0.2989925 | 98.74554 |  | Ok |  | CA-260139 |  | 693.25 | 0 |  | Sem 12
| CA-260139 |  | GM | A |  | 2026-03-21 | 693.25 | 209.34 | 2598.42 | 2A-H | Sp 21 | 15 |  |  | 8.683779 |  | 1.708963 |  | 1.857366 | S | D6R+B6T | 4/4 | 8 |  | N° 16 | 98.85309 | 76.67941 | 31.10322 | 9.994539 | 1.700262 | 16.49899 | PR-260026 | 1.699215 | 1.97381 | 16.16014 | PR-260026 | 0.3388522 | 100.5118 |  | OK | 0 | DN-261390 |  | 693.25 | 0 | (CA) | Sem 12
| DN-261391 |  | GM | A |  | 2026-03-21 | 724.75 | 151.14 | 2611.44 | 2A-H | Sp 22 | 30 | 88653 | 58 | 8.2 | 8.595989 | 1.751386 | 1.745 | 1.895 | N | D6R+B6T | 8 | 4 | 2.807 | [5 empty] | 1.707 | 0 |  |  |  |  | PR-260042 |  | 102.6003 |  | Ok |  | 0 |  | 724.75 | 0 |  | Sem 12
| DN-261392 |  | GM | A |  | 2026-03-21 | 739.7 | 270.82 | 2576.48 | 2A-M | Sp 23 | 30 | 88653 | 58 | 7.9 | 10.06671 | 1.682113 | 1.649 | 1.815 | N | D6R+B6T | 8 | 4 | 2.807 | [5 empty] | 1.71225 | 16.17463 |  | 1.712931 | 1.987 | 16 | PR-260034 | 0.1746288 | 98.23995 |  | Ok |  | 0 |  | 739.7 | 0 |  | Sem 12
| DN-261393 |  | GM | A |  | 2026-03-21 | 646.18 | 261.45 | 2587.32 | 2A-M | Sp 20 | 30 | 88653 | 58 | 7.4 | 9.589867 | 1.691806 | 1.658 | 1.817 | N | D6R+B6T | 8 | 4 | 2.807 | [5 empty] | 1.707717 | 16.55543 |  | 1.707149 | 1.982 | 16.1 | PRM-1547 | 0.4554343 | 99.06828 |  | Ok |  | 0 |  | 646.18 | 0 |  | Sem 12
| DN-261394 |  | GM | A |  | 2026-03-21 | 1761.33 | 335.16 | 2542.26 | 4B-M | Sp 54 | 30 | 88653 | 58 | 14.6 | 11.36235 | 1.719023 | 1.769 | 1.97 | N | D6R+B6T | 8 | 4 | 2.807 | [5 empty] | 1.7 | 0 |  |  |  |  | PR-260043 |  | 101.119 |  | Ok |  | 0 |  | 1761.33 | 0 |  | Sem 12
| DN-261395 |  | GM | A |  | 2026-03-21 | 1688.41 | 302.65 | 2553.94 | 4A-M | Sp 51 | 30 | 88653 | 58 | 11.8 | 10.99888 | 1.769231 | 1.782 | 1.978 | N | D6R+B6T | 8 | 4 | 2.807 | [5 empty] | 1.7 | 0 |  |  |  |  | PR-260043 |  | 104.0724 |  | Ok |  | 0 |  | 1688.41 | 0 |  | Sem 12
| DN-261396 |  | GM | A |  | 2026-03-21 | 1616.87 | 302.09 | 2553.55 | 3C-M | Sp 49 | 30 | 88653 | 58 | 11.2 | 12.27352 | 1.727518 | 1.711 | 1.921 | N | D6R+B6T | 8 | 4 | 2.807 | [5 empty] | 1.7 | 0 |  |  |  |  | PR-260043 |  | 101.6187 |  | Ok |  | 0 |  | 1616.87 | 0 |  | Sem 12
| DN-261397 |  | GM | A |  | 2026-03-21 | 1611.72 | 397.48 | 2527.74 | 3C-M | Sp 49 | 30 | 88653 | 58 | 13.4 | 11.08584 | 1.723104 | 1.759 | 1.954 | N | D6R+B6T | 8 | 4 | 2.807 | [5 empty] | 1.7 | 0 |  |  |  |  | PR-260043 |  | 101.3591 |  | Ok |  | 0 |  | 1611.72 | 0 |  | Sem 12
| DN-261398 |  | GM | A |  | 2026-03-21 | 1678.46 | 392.19 | 2528.83 | 4A-M | Sp 51 | 30 | 88653 | 58 | 11.6 | 10.88235 | 1.689068 | 1.7 | 1.885 | N | D6R+B6T | 8 | 4 | 2.807 | [5 empty] | 1.7 | 0 |  |  |  |  | PR-260043 |  | 99.35695 |  | Ok |  | 0 |  | 1678.46 | 0 |  | Sem 12
| DN-261399 |  | GM | A |  | 2026-03-21 | 1745.21 | 406.67 | 2520.19 | 4A-M | Sp 53 | 30 | 88653 | 58 | 13.8 | 11.11111 | 1.704745 | 1.746 | 1.94 | N | D6R+B6T | 8 | 4 | 2.807 | [5 empty] | 1.7 | 0 |  |  |  |  | PR-260043 |  | 100.2791 |  | Ok |  | 0 |  | 1745.21 | 0 |  | Sem 12
| DN-261400 |  | GM | B |  | 2026-03-21 | 1372.06 | 232.42 | 2579.132 | 3B-H | Sp 42 | 30 | 88653 | 58 | 11.3 | 10.64314 | 1.746631 | 1.757 | 1.944 | N | D6R+B6T | 8 | 4 | 2.807 | [5 empty] | 1.712 | 16.1 |  | 1.710345 | 1.984 | 16 | PR-260034 | 0.1 | 102.0228 |  | Ok |  | CA-260140 |  | 1372.06 | 0 |  | Sem 12
| CA-260140 |  | GM | B |  | 2026-03-21 | 1372.06 | 232.42 | 2579.132 | 3B-H | Sp 42 | 15 |  |  | 11.30435 |  | 1.75086 |  | 1.948784 | S | D6R+B6T | 6 | 8 |  | N° 16 | 99.23274 | 82.53197 | 40.51151 | 14.88491 | 1.712 | 16.1 | PR-260034 | 1.710133 | 1.984457 | 16.04108 | PR-260034 | 0.05892351 | 102.2699 |  | OK | 0 | DN-261400 |  | 1372.06 | 0 | (CA) | Sem 12
| DN-261401 |  | GM | B |  | 2026-03-21 | 27.44 | -25.04 | 2636.903 | 1A-H | Rell.Niv. P.02 OF (Capa 03) | 30 | 88653 | 58 | 14.2 | 10.86207 | 1.689142 | 1.74 | 1.929 | N | B13T | 4 | 2 | 2.807 | [5 empty] | 1.702 | 0 |  |  |  |  | PR-260040 |  | 99.24453 |  | Ok |  | 0 |  | 27.44 | 0 |  | Sem 12
| DN-261402 |  | GM | B |  | 2026-03-21 | 1291.62 | 203.72 | 2586.086 | 3B-H | Sp 39 | 30 | 88653 | 58 | 10.4 | 11.63484 | 1.694746 | 1.676 | 1.871 | N | D6R+B6T | 8 | 4 | 2.807 | [5 empty] | 1.704 | 16.1 |  | 1.704055 | 1.975 | 15.9 | PR-260036 | 0.2 | 99.45695 |  | Ok |  | 0 |  | 1291.62 | 0 |  | Sem 12
| DN-261403 |  | GM | B |  | 2026-03-21 | 1487.72 | 247 | 2573.071 | 3C-H | Sp 45 | 30 | 88653 | 58 | 10.1 | 10.17998 | 1.779292 | 1.778 | 1.959 | N | D6R+B6T | 8 | 4 | 2.807 | [5 empty] | 1.7 | 0 |  |  |  |  | PR-260043 |  | 104.6642 |  | Ok |  | 0 |  | 1487.72 | 0 |  | Sem 12
| DN-261404 |  | GM | B |  | 2026-03-21 | 1569.07 | 294.66 | 2558.308 | 3C-M | Sp 48 | 30 | 88653 | 58 | 10.7 | 9.809417 | 1.769648 | 1.784 | 1.959 | N | D6R+B6T | 8 | 4 | 2.807 | [5 empty] | 1.7 | 0 |  |  |  |  | PR-260043 |  | 104.0969 |  | Ok |  | 0 |  | 1569.07 | 0 |  | Sem 12
| DN-261405 |  | GM | B |  | 2026-03-21 | 1560.3 | 383.01 | 2533.206 | 3C-M | Sp 47 | 30 | 88653 | 58 | 11.8 | 10.15982 | 1.726297 | 1.752 | 1.93 | N | D6R+B6T | 8 | 4 | 2.807 | [5 empty] | 1.7 | 0 |  |  |  |  | PR-260043 |  | 101.5469 |  | Ok |  | 0 |  | 1560.3 | 0 |  | Sem 12
| DN-261406 |  | GM | B |  | 2026-03-21 | 1485.41 | 338.51 | 2547.296 | 3C-M | Sp 45 | 30 | 88653 | 58 | 11.6 | 10.59226 | 1.740143 | 1.756 | 1.942 | N | D6R+B6T | 8 | 4 | 2.807 | [5 empty] | 1.7 | 0 |  |  |  |  | PR-260043 |  | 102.3614 |  | Ok |  | 0 |  | 1485.41 | 0 |  | Sem 12
| DN-261407 |  | GM | B |  | 2026-03-21 | 1369.46 | 295.88 | 2560.352 | 3B-M | Sp 42 | 30 | 88653 | 58 | 11.8 | 10.41909 | 1.69678 | 1.718 | 1.897 | N | D6R+B6T | 8 | 4 | 2.807 | [5 empty] | 1.7 | 0 |  |  |  |  | PR-260043 |  | 99.81059 |  | Ok |  | 0 |  | 1369.46 | 0 |  | Sem 12
| DN-261408 |  | GM | B |  | 2026-03-21 | 1289.69 | 316.44 | 2553.257 | 3B-M | Sp 39 | 30 | 88653 | 58 | 11.2 | 10.95489 | 1.703237 | 1.707 | 1.894 | N | D6R+B6T | 8 | 4 | 2.807 | [5 empty] | 1.7 | 0 |  |  |  |  | PR-260043 |  | 100.1904 |  | Ok |  | 0 |  | 1289.69 | 0 |  | Sem 12
| DN-261409 |  | GM | B |  | 2026-03-21 | 1416.39 | 370.81 | 2537.04 | 3B-M | Sp 43 | 30 | 88653 | 58 | 9.9 | 11.41176 | 1.723385 | 1.7 | 1.894 | N | D6R+B6T | 8 | 4 | 2.807 | [5 empty] | 1.7 | 0 |  |  |  |  | PR-260043 |  | 101.3756 |  | Ok |  | 0 |  | 1416.39 | 0 |  | Sem 12
| DN-261410 |  | GM | B |  | 2026-03-21 | 1565.37 | 485.67 | 2502.703 | 3C-M | Sp 47 | 30 | 88653 | 58 | 12.2 | 11.65327 | 1.733512 | 1.742 | 1.945 | N | D6R+B6T | 8 | 4 | 2.807 | [5 empty] | 1.716 | 16.6 |  | 1.715272 | 1.988 | 15.9 | PRM-1569 | 0.7 | 101.0205 |  | Ok |  | CA-260141 |  | 1565.37 | 0 |  | Sem 12
| CA-260141 |  | GM | B1 |  | 2026-03-21 | 1565.37 | 485.67 | 2502.703 | 3C-M | Sp 47 | 15 |  |  | 12.23602 |  | 1.746913 |  | 1.960665 | S | D6R+B6T | 6 | 8 |  | N° 16 | 98.97516 | 78.91304 | 37.95031 | 12.63975 | 1.716 | 16.6 | PRM-1569 | 1.714917 | 1.98765 | 15.90361 | PRM-1569 | 0.6963855 | 101.8014 |  | OK | 0 | DN-261410 |  | 1565.37 | 0 | (CA) | Sem 12
| DN-261411 |  | GM | A |  | 2026-03-22 | 1454.51 | 93.36 | 2617.26 | 3B-H | Sp 44 | 30 | 88653 | 58 | 12.4 | 11.07987 | 1.757117 | 1.778 | 1.975 | N | D6R+B6T | 8 | 4 | 2.807 | [5 empty] | 1.7 | 0 |  |  |  |  | PR-260043 |  | 103.3598 |  | Ok |  | 0 |  | 1454.51 | 0 |  | Sem 12
| DN-261412 |  | GM | A |  | 2026-03-22 | 1520.34 | 113.52 | 2612.09 | 3C-H | Sp 46 | 30 | 88653 | 58 | 9.6 | 10.15228 | 1.781934 | 1.773 | 1.953 | N | D6R+B6T | 8 | 4 | 2.807 | [5 empty] | 1.7 | 0 |  |  |  |  | PR-260043 |  | 104.8197 |  | Ok |  | 0 |  | 1520.34 | 0 |  | Sem 12
| DN-261413 |  | GM | A |  | 2026-03-22 | 1590.54 | 142.17 | 2602.43 | 3C-H | Sp 48 | 30 | 88653 | 58 | 15.3 | 12.14204 | 1.698179 | 1.746 | 1.958 | N | D6R+B6T | 8 | 4 | 2.807 | [5 empty] | 1.7 | 0 |  |  |  |  | PR-260043 |  | 99.89286 |  | Ok |  | 0 |  | 1590.54 | 0 |  | Sem 12
| DN-261414 |  | GM | A |  | 2026-03-22 | 1609.23 | 246.12 | 2570.44 | 3C-H | Sp 49 | 30 | 88653 | 58 | 9.8 | 12 | 1.734062 | 1.7 | 1.904 | N | D6R+B6T | 8 | 4 | 2.807 | [5 empty] | 1.7 | 0 |  |  |  |  | PR-260043 |  | 102.0036 |  | Ok |  | 0 |  | 1609.23 | 0 |  | Sem 12
| DN-261415 |  | GM | A |  | 2026-03-22 | 1531.51 | 206.51 | 2585.56 | 3C-H | Sp 46 | 30 | 88653 | 58 | 11.4 | 11.75772 | 1.689408 | 1.684 | 1.882 | N | D6R+B6T | 8 | 4 | 2.807 | [5 empty] | 1.700262 | 16.49899 |  | 1.698795 | 1.974 | 16.2 | PR-260026 | 0.2989925 | 99.3616 |  | Ok |  | 0 |  | 1531.51 | 0 |  | Sem 12
| DN-261416 |  | GM | A |  | 2026-03-22 | 1449.86 | 187.8 | 2589.85 | 3B-H | Sp 44 | 30 | 88653 | 58 | 9.4 | 11.4956 | 1.73766 | 1.705 | 1.901 | N | D6R+B6T | 8 | 4 | 2.807 | [5 empty] | 1.7 | 0 |  |  |  |  | PR-260043 |  | 102.2153 |  | Ok |  | 0 |  | 1449.86 | 0 |  | Sem 12
| DN-261417 |  | GM | A |  | 2026-03-22 | 1422.58 | 372.31 | 2536.34 | 3B-M | Sp 43 | 30 | 88653 | 58 | 9.5 | 9.743291 | 1.717808 | 1.714 | 1.881 | N | D6R+B6T | 8 | 4 | 2.807 | [5 empty] | 1.7 | 0 |  |  |  |  | PR-260043 |  | 101.0475 |  | Ok |  | 0 |  | 1422.58 | 0 |  | Sem 12
| DN-261418 |  | GM | A |  | 2026-03-22 | 1427.92 | 467.37 | 2508.54 | 3B-M | Sp 43 | 30 | 88653 | 58 | 10.4 | 11.78886 | 1.726449 | 1.705 | 1.906 | N | D6R+B6T | 8 | 4 | 2.807 | [5 empty] | 1.7 | 0 |  |  |  |  | PR-260043 |  | 101.5558 |  | Ok |  | 0 |  | 1427.92 | 0 |  | Sem 12
| DN-261419 |  | GM | A |  | 2026-03-22 | 1562.75 | 22.6 | 2636.2 | 3C-H | P.142 UF | 30 | 88653 | 58 | 8.1 | 8.870968 | 1.748381 | 1.736 | 1.89 | N | B7T | 6 | 3 | 2.807 | [5 empty] | 1.734 | 0 |  |  |  |  | PR-260041 |  | 100.8294 |  | Ok |  | 0 |  | 1562.75 | 0 |  | Sem 12
| DN-261420 |  | GM | A |  | 2026-03-22 | 1167.68 | 21.06 | 2636.2 | 3A-H | P.108 UF | 30 | 88653 | 58 | 6.9 | 11.68831 | 1.769878 | 1.694 | 1.892 | N | B7T | 6 | 3 | 2.807 | [5 empty] | 1.72296 | 16.10722 |  | 1.720069 | 1.997 | 16.1 | PR-250194 | 0.007219527 | 102.7231 |  | Ok |  | CA-260142 |  | 1167.68 | 0 |  | Sem 12
| CA-260142 |  | GM | A |  | 2026-03-22 | 1167.68 | 21.06 | 2636.2 | 3A-H | P.108 UF | 15 |  |  | 6.868234 |  | 1.741104 |  | 1.860687 | S | B7T | 4/4 | 6 |  | N° 16 | 99.10414 | 79.65659 | 36.35685 | 13.1019 | 1.72296 | 16.10722 | PR-250194 | 1.720007 | 1.997232 | 16.11765 | PR-250194 | -0.01042753 | 101.0531 |  | OK | 0 | DN-261420 |  | 1167.68 | 0 | (CA) | Sem 12
| DN-261421 |  | GM | A |  | 2026-03-22 | 50.15 | 50.31 | 2630.48 | 1A-H | Fundación Rep.Erosión 01 | 30 | 88653 | 58 | 11.5 | 12.57046 | 1.791031 | 1.774 | 1.997 | N | B13T | 4 | 2 | 2.807 | [5 empty] | 1.707 | 0 |  |  |  |  | PR-260042 |  | 104.9228 |  | Ok |  | 0 |  | 50.15 | 0 |  | Sem 12
| DN-261422 |  | GM | A |  | 2026-03-22 | 22.64 | -28.87 | 2637.4 | 1A-H | Rell.Niv. P.02 OF (Capa 04) | 30 | 88653 | 58 | 12 | 12.30228 | 1.711607 | 1.707 | 1.917 | N | B13T | 4 | 2 | 2.807 | [5 empty] | 1.707 | 0 |  |  |  |  | PR-260042 |  | 100.2699 |  | Ok |  | 0 |  | 22.64 | 0 |  | Sem 12
| PR-260044 |  | GM | A |  | 2026-03-22 | 580.21 | 340.1 | 2567.05 | 1C-M | Sp 18 | - | - | - | - | - | - | - | - | PR | - | - | - | 2.894049 | N° 8 | 99.19552 | 82.47639 | 41.16824 | 13.04652 | 1.701249 | 16.44284 | PR-260044 | - | - | - | - | - | - | - | - | - | Proctor test |  | 0 | 0 |  | Sem 12
| DN-261423 |  | FV | B |  | 2026-03-22 | 49.52 | 49.08 | 2631.11 | 1A-H | Rep. Erosión 01 (capa 02) | 30 | 88653 | 58 | 18.1 | 16.94915 | 1.694327 | 1.711 | 2.001 | N | B13T | 4 | 2 | 2.807 | [5 empty] | 1.707 | 0 |  |  |  |  | PR-260042 |  | 99.25758 |  | Ok |  |  |  | 49.52 | 0 |  | Sem 12
| DN-261424 |  | FV | B |  | 2026-03-22 | 595.31 | 326.67 | 2570.57 | 1C-M | Sp 18 | 30 | 88653 | 58 | 8.7 | 10.7443 | 1.697332 | 1.666 | 1.845 | N | D6R+B6T | 8 | 4 | 2.807 | [5 empty] | 1.706036 | 16.63954 |  | 1.696137 | 1.976 | 16.5 | PRM-1570 | 0.1395434 | 99.48984 |  | Ok |  |  |  | 595.31 | 0 |  | Sem 12
| DN-261425 |  | FV | B |  | 2026-03-22 | 598.99 | 401.41 | 2549.48 | 1C-M | Sp 18 | 30 | 88653 | 58 | 9.7 | 10.42797 | 1.670009 | 1.659 | 1.832 | N | D6R+B6T | 8 | 4 | 2.807 | [5 empty] | 1.701249 | 16.44284 |  | 1.693299 | 1.971 | 16.4 | PR-260044 | 0.04283568 | 98.16369 |  | Ok |  |  |  | 598.99 | 0 |  | Sem 12
| DN-261426 |  | FV | B |  | 2026-03-22 | 1334.23 | -27.18 | 2636.2 | 3B-H | P.92 OF | 30 | 88653 | 58 | 13.3 | 10.58352 | 1.70609 | 1.748 | 1.933 | N | B7T | 6 | 3 | 2.807 | [5 empty] | 1.734 | 0 |  |  |  |  | PR-260041 |  | 98.39043 |  | Ok |  |  |  | 1334.23 | 0 |  | Sem 12
| DN-261427 |  | FV | B |  | 2026-03-22 | 1348.47 | 379.02 | 2534.66 | 3B-M | Sp 41 | 30 | 88653 | 58 | 8.7 | 8.631826 | 1.701932 | 1.703 | 1.85 | N | D6R+B6T | 8 | 4 | 2.807 | [5 empty] | 1.7 | 0 |  |  |  |  | PR-260043 |  | 100.1136 |  | Ok |  |  |  | 1348.47 | 0 |  | Sem 12
| DN-261428 |  | FV | B |  | 2026-03-22 | 1291.09 | 350.38 | 2543.49 | 3B-M | Sp 39 | 30 | 88653 | 58 | 10.4 | 10.61644 | 1.755435 | 1.752 | 1.938 | N | D6R+B6T | 8 | 4 | 2.807 | [5 empty] | 1.7 | 0 |  |  |  |  | PR-260043 |  | 103.2609 |  | Ok |  |  |  | 1291.09 | 0 |  | Sem 12
| DN-261429 |  | FV | B |  | 2026-03-22 | 1284.66 | 432.04 | 2519.73 | 3B-M | Sp 39 | 30 | 88653 | 58 | 9.3 | 10.57525 | 1.74108 | 1.721 | 1.903 | N | D6R+B6T | 8 | 4 | 2.807 | [5 empty] | 1.7 | 0 |  |  |  |  | PR-260043 |  | 102.4164 |  | Ok |  |  |  | 1284.66 | 0 |  | Sem 12
| DN-261430 |  | FV | B |  | 2026-03-22 | 1348.77 | 464.72 | 2510.28 | 3B-M | Sp 41 | 30 | 88653 | 58 | 9.2 | 10.10766 | 1.685897 | 1.672 | 1.841 | N | D6R+B6T | 8 | 4 | 2.807 | [5 empty] | 1.706036 | 16.63954 |  | 1.702842 | 1.977 | 16.1 | PRM-1570 | 0.5395434 | 98.81959 |  | Ok |  | CA-260143 |  | 1348.77 | 0 |  | Sem 12
| CA-260143 |  | FV | B |  | 2026-03-22 | 1348.77 | 464.72 | 2510.28 | 3B-M | Sp 41 | 15 |  |  | 9.021945 |  | 1.677939 |  | 1.829321 | S | D6R+B6T | 4/4 | 8 |  | N° 16 | 99.10593 | 80.79111 | 37.03603 | 14.08832 | 1.706 | 16.6 | PRM-1570 | 1.702794 | 1.977004 | 16.10352 | PRM-1570 | 0.4964774 | 98.35514 |  | OK | 0 | DN-261430 |  | 1348.77 | 0 | (CA) | Sem 12
| DN-261431 |  | FV | B |  | 2026-03-22 | 1293.96 | 516 | 2494.46 | 3B-L | Sp 39 | 30 | 88653 | 58 | 9.6 | 10.12433 | 1.69708 | 1.689 | 1.86 | N | D6R+B6T | 8 | 4 | 2.807 | [5 empty] | 1.706036 | 16.63954 |  | 1.704213 | 1.982 | 16.3 | PRM-1570 | 0.3395434 | 99.47508 |  | Ok |  |  |  | 1293.96 | 0 |  | Sem 12
| DN-261432 |  | FV | B |  | 2026-03-22 | 1685.5 | 16.11 | 2635.89 | 4A-H | P.153 UF | 30 | 88653 | 58 | 16.1 | 14.83871 | 1.686477 | 1.705 | 1.958 | N | B7T | 6 | 3 | 2.807 | [5 empty] | 1.702 | 0 |  |  |  |  | PR-260040 |  | 99.08797 |  | Ok |  |  |  | 1685.5 | 0 |  | Sem 12
| DN-261433 |  | FV | A |  | 2026-03-23 | 558.84 | 317.12 | 2574.01 | 1C-M | Sp 17 | 30 | 85462 | 59.78 | 11.1 | 10.95183 | 1.741674 | 1.744 | 1.935 | N | D6R+B6T | 8 | 4 | 2.807 | [5 empty] | 1.701 | 0 |  |  |  |  | PR-260044 |  | 102.3912 |  | Ok |  | 0 |  | 558.84 | 0 |  | Sem 13
| DN-261434 |  | FV | A |  | 2026-03-23 | 503.32 | 280.6 | 2584.64 | 1C-M | Sp 15 | 30 | 85462 | 59.78 | 9.1 | 10.81081 | 1.728689 | 1.702 | 1.886 | N | D6R+B6T | 8 | 4 | 2.807 | [5 empty] | 1.701 | 0 |  |  |  |  | PR-260044 |  | 101.6278 |  | Ok |  | 0 |  | 503.32 | 0 |  | Sem 13
| DN-261435 |  | FV | A |  | 2026-03-23 | 445.29 | 290.98 | 2580.53 | 1C-M | Sp 14 | 30 | 85462 | 59.78 | 10.7 | 11.42688 | 1.70009 | 1.689 | 1.882 | N | D6R+B6T | 8 | 4 | 2.807 | [5 empty] | 1.701249 | 16.44284 |  | 1.696475 | 1.973 | 16.3 | PR-260044 | 0.1428357 | 99.93187 |  | Ok |  | 0 |  | 445.29 | 0 |  | Sem 13
| DN-261436 |  | FV | A |  | 2026-03-23 | 492.57 | 359.18 | 2562.7 | 1C-M | Sp 15 | 30 | 85462 | 59.78 | 10.5 | 10.91549 | 1.710407 | 1.704 | 1.89 | N | D6R+B6T | 8 | 4 | 2.807 | [5 empty] | 1.701 | 0 |  |  |  |  | PR-260044 |  | 100.553 |  | Ok |  | 0 |  | 492.57 | 0 |  | Sem 13
| DN-261437 |  | FV | A |  | 2026-03-23 | 551.78 | 417.5 | 2545.7 | 1C-M | Sp 17 | 30 | 85462 | 59.78 | 9.8 | 10.86318 | 1.71949 | 1.703 | 1.888 | N | D6R+B6T | 8 | 4 | 2.807 | [5 empty] | 1.701 | 0 |  |  |  |  | PR-260044 |  | 101.087 |  | Ok |  | 0 |  | 551.78 | 0 |  | Sem 13
| DN-261438 |  | FV | A |  | 2026-03-23 | 565 | 515.13 | 2516.76 | 1C-L | Sp 17 | 30 | 85462 | 59.78 | 10.8 | 10.37249 | 1.738267 | 1.745 | 1.926 | N | D6R+B6T | 8 | 4 | 2.807 | [5 empty] | 1.701 | 0 |  |  |  |  | PR-260044 |  | 102.1909 |  | Ok |  | 0 |  | 565 | 0 |  | Sem 13
| DN-261439 |  | FV | A |  | 2026-03-23 | 470.16 | 114.04 | 2632.9 | 1C-H | Sp 14 | 30 | 85462 | 59.78 | 11 | 11.2628 | 1.762162 | 1.758 | 1.956 | N | D6R+B6T | 8 | 4 | 2.807 | [5 empty] | 1.701 | 0 |  |  |  |  | PR-260044 |  | 103.5957 |  | Ok |  | 0 |  | 470.16 | 0 |  | Sem 13
| DN-261440 |  | FV | A |  | 2026-03-23 | 403.04 | 108.52 | 2633.71 | 1B-H | Sp 12 | 30 | 85462 | 59.78 | 9.9 | 10.69005 | 1.78071 | 1.768 | 1.957 | N | D6R+B6T | 8 | 4 | 2.807 | [5 empty] | 1.706175 | 16.33366 |  | 1.705326 | 1.985 | 16.4 | PR-260033 | -0.06633872 | 104.3685 |  | Ok |  | CA-260144 |  | 403.04 | 0 |  | Sem 13
| CA-260144 |  | FV | A |  | 2026-03-23 | 403.04 | 108.52 | 2633.71 | 1B-H | Sp 12 | 15 |  |  | 9.901517 |  | 1.755155 |  | 1.928942 | S | D6R+B6T | 4/4 | 8 |  | N° 16 | 99.01517 | 78.97258 | 35.00133 | 10.30077 | 1.706175 | 16.33366 | PR-260033 | 1.705208 | 1.98501 | 16.40867 | PR-260033 | -0.07500745 | 102.8707 |  | OK | 0 | DN-261440 |  | 403.04 | 0 | (CA) | Sem 13
| DN-261441 |  | FV | A |  | 2026-03-23 | 395.72 | 189.99 | 2610.47 | 1B-H | Sp 12 | 30 | 85462 | 59.78 | 10.3 | 11.02684 | 1.725295 | 1.714 | 1.903 | N | D6R+B6T | 8 | 4 | 2.807 | [5 empty] | 1.701 | 0 |  |  |  |  | PR-260044 |  | 101.4283 |  | Ok |  | 0 |  | 395.72 | 0 |  | Sem 13
| DN-261442 |  | FV | A |  | 2026-03-23 | 460.38 | 185.98 | 2612.99 | 1C-H | Sp 14 | 30 | 85462 | 59.78 | 12 | 12.04188 | 1.719643 | 1.719 | 1.926 | N | D6R+B6T | 8 | 4 | 2.807 | [5 empty] | 1.701 | 0 |  |  |  |  | PR-260044 |  | 101.096 |  | Ok |  | 0 |  | 460.38 | 0 |  | Sem 13
| DN-261443 |  | FV | A |  | 2026-03-23 | 393.96 | 276.75 | 2585.71 | 1B-M | Sp 12 | 30 | 85462 | 59.78 | 10.8 | 10.66823 | 1.703971 | 1.706 | 1.888 | N | D6R+B6T | 8 | 4 | 2.807 | [5 empty] | 1.701 | 0 |  |  |  |  | PR-260044 |  | 100.1747 |  | Ok |  | 0 |  | 393.96 | 0 |  | Sem 13
| DN-261444 |  | FV | A |  | 2026-03-23 | 47.64 | 41.33 | 2632.82 | 1A-H | Rep. Erosión 01 (capa 04) | 30 | 85462 | 59.78 | 13.4 | 13.41256 | 1.767196 | 1.767 | 2.004 | N | B13T(*) | 6 | 3 | 2.807 | [5 empty] | 1.707 | 0 |  |  |  |  | PR-260042 |  | 103.5264 |  | Ok |  | 0 |  | 47.64 | 0 |  | Sem 13
| DN-261445 |  | FV | A |  | 2026-03-23 | 2089.01 | -182.45 | 2635.9 | 4C-H | P.194 UF | 30 | 85462 | 59.78 | 12.8 | 15.97181 | 1.750887 | 1.703 | 1.975 | N | B3.3T | 12 | 6 | 2.807 | [5 empty] | 1.702 | 0 |  |  |  |  | PR-260040 |  | 102.8723 |  | Ok |  | 0 |  | 2089.01 | 0 |  | Sem 13
| DN-261446 |  | FV | A |  | 2026-03-23 | 2060.04 | -200.29 | 2635.9 | 4C-H | Plataforma | 30 | 85462 | 59.78 | 8.5 | 10.88825 | 1.78341 | 1.745 | 1.935 | N | B13T | 4 | 2 | 2.807 | [5 empty] | 1.702 | 0 |  |  |  |  | PR-260042 |  | 104.7832 |  | Ok |  | 0 |  | 2060.04 | 0 |  | Sem 13
| DN-261447 |  | FV | A |  | 2026-03-23 | 1856.55 | -157.61 | 2635.9 | 4B-H | Plataforma | 30 | 85462 | 59.78 | 8.1 | 8.738426 | 1.738205 | 1.728 | 1.879 | N | B13T | 4 | 2 | 2.807 | [5 empty] | 1.702 | 0 |  |  |  |  | PR-260042 |  | 102.1272 |  | Ok |  | 0 |  | 1856.55 | 0 |  | Sem 13
| DN-261448 |  | FV | A |  | 2026-03-23 | 1701.9 | -16.69 | 2635.9 | 4A-H | Plataforma | 30 | 85462 | 59.78 | 13.4 | 9.772727 | 1.703704 | 1.76 | 1.932 | N | B13T | 4 | 2 | 2.807 | [5 empty] | 1.702 | 0 |  |  |  |  | PR-260042 |  | 100.1001 |  | Ok |  | 0 |  | 1701.9 | 0 |  | Sem 13
| DN-261449 |  | FV | A |  | 2026-03-23 | 1756.11 | -95.63 | 2635.9 | 4A-H | P.122 OF | 30 | 85462 | 59.78 | 10.8 | 11.86839 | 1.718412 | 1.702 | 1.904 | N | B3.3T | 12 | 6 | 2.807 | [5 empty] | 1.702 | 0 |  |  |  |  | PR-260042 |  | 100.9643 |  | Ok |  | 0 |  | 1756.11 | 0 |  | Sem 13
| DN-261450 |  | FV | A |  | 2026-03-23 | 1813.1 | -80.56 | 2635.9 | 4B-H | SA-UF | 30 | 85462 | 59.78 | 9.2 | 10.01178 | 1.710623 | 1.698 | 1.868 | N | B13T(*) | 6 | 3 | 2.807 | [5 empty] | 1.701249 | 16.44284 |  | 1.695615 | 1.972 | 16.3 | PR-260044 | 0.1428357 | 100.551 |  | Ok |  | CA-260145 |  | 1813.1 | 0 |  | Sem 13
| CA-260145 |  | FV | A1 |  | 2026-03-23 | 1813.1 | -80.56 | 2635.9 | 4B-H | SA-UF | 15 |  |  | 9.190445 |  | 1.696438 |  | 1.852349 | S | B13T(*) | 4/4 | 6 |  | N° 16 | 99.27007 | 78.96483 | 34.4061 | 10.31851 | 1.701249 | 16.44284 | PR-260044 | 1.695558 | 1.972252 | 16.31872 | PR-260044 | 0.1241161 | 99.71721 |  | OK | 0 | DN-261450 |  | 1813.1 | 0 | (CA) | Sem 13
| DN-261451 |  | FV | B |  | 2026-03-23 | 133.02 | 142.29 | 2617.98 | 1A-H | Sp 5 | 30 | 85462 | 59.78 | 9.2 | 11.39772 | 1.700549 | 1.667 | 1.857 | N | D6R+B6T | 8 | 4 | 2.807 | [5 empty] | 1.709 | 16.2 |  | 1.708763 | 1.989 | 16.4 | PR-260030 | -0.2 | 99.50553 |  | Ok |  | 0 |  | 133.02 | 0 |  | Sem 13
| DN-261452 |  | FV | B |  | 2026-03-23 | 145.44 | 198.41 | 2605.21 | 1A-H | Sp 5 | 30 | 85462 | 59.78 | 8.6 | 10.55789 | 1.697053 | 1.667 | 1.843 | N | D6R+B6T | 8 | 4 | 2.807 | [5 empty] | 1.706036 | 16.63954 |  | 1.705073 | 1.983 | 16.3 | PRM-1570 | 0.3395434 | 99.4735 |  | Ok |  | 0 |  | 145.44 | 0 |  | Sem 13
| DN-261453 |  | FV | B |  | 2026-03-23 | 193.05 | 98.66 | 2633.81 | 1A-H | Sp 6 | 30 | 85462 | 59.78 | 9.8 | 10.66897 | 1.747723 | 1.734 | 1.919 | N | D6R+B6T | 8 | 4 | 2.807 | [5 empty] | 1.701 | 0 |  |  |  |  | PR-260044 |  | 102.7468 |  | Ok |  | 0 |  | 193.05 | 0 |  | Sem 13
| DN-261454 |  | FV | B |  | 2026-03-23 | 271.13 | 99.56 | 2635.04 | 1B-H | Sp 9 | 30 | 85462 | 59.78 | 11 | 11.27002 | 1.752252 | 1.748 | 1.945 | N | D6R+B6T | 8 | 4 | 2.807 | [5 empty] | 1.701 | 0 |  |  |  |  | PR-260044 |  | 103.0131 |  | Ok |  | 0 |  | 271.13 | 0 |  | Sem 13
| DN-261455 |  | FV | B |  | 2026-03-23 | 223.27 | 276.31 | 2582.07 | 1A-M | Sp 7 | 30 | 85462 | 59.78 | 9.7 | 10.25791 | 1.714676 | 1.706 | 1.881 | N | D6R+B6T | 8 | 4 | 2.807 | [5 empty] | 1.701 | 0 |  |  |  |  | PR-260044 |  | 100.804 |  | Ok |  | 0 |  | 223.27 | 0 |  | Sem 13
| DN-261456 |  | FV | B |  | 2026-03-23 | 314.75 | 101.32 | 2635.01 | 1B-H | Sp 10 | 30 | 85462 | 59.78 | 9 | 9.572072 | 1.785321 | 1.776 | 1.946 | N | D6R+B6T | 8 | 4 | 2.807 | [5 empty] | 1.701 | 0 |  |  |  |  | PR-260044 |  | 104.9571 |  | Ok |  | 0 |  | 314.75 | 0 |  | Sem 13
| DN-261457 |  | FV | B |  | 2026-03-23 | 339.34 | 192.35 | 2610.08 | 1B-H | Sp 11 | 30 | 85462 | 59.78 | 9.1 | 10.49943 | 1.784601 | 1.762 | 1.947 | N | D6R+B6T | 8 | 4 | 2.807 | [5 empty] | 1.701 | 0 |  |  |  |  | PR-260044 |  | 104.9148 |  | Ok |  | 0 |  | 339.34 | 0 |  | Sem 13
| DN-261458 |  | FV | B |  | 2026-03-23 | 276.71 | 234.53 | 2597.24 | 1B-H | Sp 9 | 30 | 85462 | 59.78 | 9.5 | 9.92411 | 1.719635 | 1.713 | 1.883 | N | D6R+B6T | 8 | 4 | 2.807 | [5 empty] | 1.701 | 0 |  |  |  |  | PR-260044 |  | 101.0955 |  | Ok |  | 0 |  | 276.71 | 0 |  | Sem 13
| DN-261459 |  | FV | B |  | 2026-03-23 | 51.75 | 58.66 | 2631.69 | 1A-H | Rep. Erosión 01 (capa 06) | 30 | 85462 | 59.78 | 13.1 | 13.46375 | 1.74359 | 1.738 | 1.972 | N | B13T(*) | 6 | 3 | 2.807 | [5 empty] | 1.701 | 0 |  |  |  |  | PR-260044 |  | 102.5038 |  | Ok |  | 0 |  | 51.75 | 0 |  | Sem 13
| DN-261460 |  | FV | B |  | 2026-03-23 | 1104.37 | 237.24 | 2574.63 | 2C-H | Sp 34 | 30 | 85462 | 59.78 | 16 | 16.24077 | 1.764655 | 1.761 | 2.047 | N | D6R+B6T | 8 | 4 | 2.807 | [5 empty] | 1.700195 | 16.20984 |  | 1.689863 | 1.967 | 16.4 | PR-260043 | -0.1901551 | 103.7913 |  | Ok |  | CA-260146 |  | 1104.37 | 0 |  | Sem 13
| CA-260146 |  | FV | B |  | 2026-03-23 | 1104.37 | 237.24 | 2574.63 | 2C-H | Sp 34 | 15 |  |  | 16.03341 |  | 1.711572 |  | 1.985996 | S | D6R+B6T | 4/4 | 8 |  | N° 16 | 99.09276 | 81.72998 | 43.03132 | 17.12793 | 1.700195 | 16.20984 | PR-260043 | 1.689729 | 1.966916 | 16.4042 | PR-260043 | -0.1943546 | 100.6692 |  | OK | 0 | DN-261460 |  | 1104.37 | 0 | (CA) | Sem 13
| DN-261461 |  | FV | B |  | 2026-03-23 | 1099.2 | 374.59 | 2538.21 | 2C-M | Sp 34 | 30 | 85462 | 59.78 | 11.8 | 12.27967 | 1.709302 | 1.702 | 1.911 | N | D6R+B6T | 8 | 4 | 2.807 | [5 empty] | 1.688 | 0 |  |  |  |  | PR-260044 |  | 101.262 |  | Ok |  | 0 |  | 1099.2 | 0 |  | Sem 13
| PR-260045 |  | FV | B |  | 2026-03-23 | 1041.55 | 304.17 | 2558.44 | 2C-M | Sp 32 | - | - | - | - | - | - | - | - | PR | - | - | - | 2.874462 | N° 16 | 98.63377 | 77.56933 | 34.78793 | 11.88825 | 1.688175 | 16.54844 | PR-260045 | - | - | - | - | - | - | - | - | - | Proctor test |  | 0 | 0 |  | Sem 13
| DN-261462 |  | FV | A |  | 2026-03-24 | 1984.11 | -212.03 | 2635.9 | 4C-H | SA-OF | 30 | 85462 | 59.78 | 10.8 | 11.30536 | 1.723827 | 1.716 | 1.91 | N | B13T(*) | 6 | 3 | 2.807 | [5 empty] | 1.702 | 0 |  |  |  |  | PR-260042 |  | 101.2824 |  | Ok |  | 0 |  | 1984.11 | 0 |  | Sem 13
| DN-261463 |  | FV | A |  | 2026-03-24 | 1035.34 | 244.53 | 2573.05 | 2C-H | Sp 32 | 30 | 85462 | 59.78 | 16.5 | 14.77603 | 1.693562 | 1.719 | 1.973 | N | D6R+B6T | 8 | 4 | 2.807 | [5 empty] | 1.688 | 0 |  |  |  |  | PR-260045 |  | 100.3295 |  | Ok |  | 0 |  | 1035.34 | 0 |  | Sem 13
| DN-261464 |  | FV | A |  | 2026-03-24 | 969.17 | 230.94 | 2577.18 | 2C-H | Sp 30 | 30 | 85462 | 59.78 | 14 | 11.11745 | 1.709649 | 1.754 | 1.949 | N | D6R+B6T | 8 | 4 | 2.807 | [5 empty] | 1.688 | 0 |  |  |  |  | PR-260045 |  | 101.2825 |  | Ok |  | 0 |  | 969.17 | 0 |  | Sem 13
| DN-261465 |  | FV | A |  | 2026-03-24 | 914.81 | 287.63 | 2560.88 | 2B-M | Sp 28 | 30 | 85462 | 59.78 | 12.7 | 13.40266 | 1.741792 | 1.731 | 1.963 | N | D6R+B6T | 8 | 4 | 2.807 | [5 empty] | 1.688 | 0 |  |  |  |  | PR-260045 |  | 103.1868 |  | Ok |  | 0 |  | 914.81 | 0 |  | Sem 13
| DN-261466 |  | FV | A |  | 2026-03-24 | 948.9 | 338.4 | 2547.95 | 2C-M | Sp 29 | 30 | 85462 | 59.78 | 14.5 | 12.749 | 1.730131 | 1.757 | 1.981 | N | D6R+B6T | 8 | 4 | 2.807 | [5 empty] | 1.688 | 0 |  |  |  |  | PR-260045 |  | 102.4959 |  | Ok |  | 0 |  | 948.9 | 0 |  | Sem 13
| DN-261467 |  | FV | A |  | 2026-03-24 | 1024.24 | 336.74 | 2549.92 | 2C-M | Sp 31 | 30 | 85462 | 59.78 | 13.8 | 12.2797 | 1.735501 | 1.759 | 1.975 | N | D6R+B6T | 8 | 4 | 2.807 | [5 empty] | 1.688 | 0 |  |  |  |  | PR-260045 |  | 102.814 |  | Ok |  | 0 |  | 1024.24 | 0 |  | Sem 13
| DN-261468 |  | FV | A |  | 2026-03-24 | 984.3 | 384.46 | 2535.01 | 2C-M | Sp 30 | 30 | 85462 | 59.78 | 13 | 13.24387 | 1.717699 | 1.714 | 1.941 | N | D6R+B6T | 8 | 4 | 2.807 | [5 empty] | 1.688 | 0 |  |  |  |  | PR-260045 |  | 101.7594 |  | Ok |  | 0 |  | 984.3 | 0 |  | Sem 13
| DN-261469 |  | FV | A |  | 2026-03-24 | 49.36 | 41.61 | 2634.67 | 1A-H | Rep. Erosión 01 (capa 09) | 30 | 85462 | 59.78 | 11.7 | 12.05714 | 1.755595 | 1.75 | 1.961 | N | B13T(*) | 6 | 3 | 2.807 | [5 empty] | 1.707 | 0 |  |  |  |  | PR-260042 |  | 102.8468 |  | Ok |  | 0 |  | 49.36 | 0 |  | Sem 13
| DN-261470 |  | FV | B |  | 2026-03-24 | 1137.74 | 234.38 | 2576.85 | 3A-H | Sp 35 | 30 | 88653 | 58 | 11.6 | 11.94444 | 1.805556 | 1.8 | 2.015 | N | D6R+B6T | 8 | 4 | 2.807 | [5 empty] | 1.730789 | 16.2567 |  | 1.726804 | 2.01 | 16.4 | PR-260029 | -0.1432989 | 104.3198 |  | Ok |  | CA-260147 |  | 1137.74 | 0 |  | Sem 13
| CA-260147 |  | FV | B |  | 2026-03-24 | 1137.74 | 234.38 | 2576.85 | 3A-H | Sp 35 | 15 |  |  | 11.63965 |  | 1.764582 |  | 1.969973 | S | D6R+B6T | 4/4 | 8 |  | N° 8 | 98.37929 | 79.43591 | 39.8232 | 13.30246 | 1.730789 | 16.2567 | PR-260029 | 1.727015 | 2.009605 | 16.36295 | PR-260029 | -0.106245 | 101.9525 |  | OK | 0 | DN-261470 |  | 1137.74 | 0 | (CA) | Sem 13
| DN-261471 |  | FV | B |  | 2026-03-24 | 1189.94 | 214.09 | 2583.25 | 3A-H | Sp 36 | 30 | 88653 | 58 | 11.2 | 11.50142 | 1.769784 | 1.765 | 1.968 | N | D6R+B6T | 8 | 4 | 2.807 | [5 empty] | 1.688 | 0 |  |  |  |  | PR-260045 |  | 104.845 |  | Ok |  | 0 |  | 1189.94 | 0 |  | Sem 13
| DN-261472 |  | FV | B |  | 2026-03-24 | 1249.98 | 196.74 | 2587.52 | 3A-H | Sp 38 | 30 | 88653 | 58 | 10.9 | 12.11429 | 1.769161 | 1.75 | 1.962 | N | D6R+B6T | 8 | 4 | 2.807 | [5 empty] | 1.688 | 0 |  |  |  |  | PR-260045 |  | 104.8081 |  | Ok |  | 0 |  | 1249.98 | 0 |  | Sem 13
| DN-261473 |  | FV | B |  | 2026-03-24 | 1263.22 | 299.82 | 2558.16 | 3A-M | Sp 38 | 30 | 88653 | 58 | 10.7 | 11.24054 | 1.725384 | 1.717 | 1.91 | N | D6R+B6T | 8 | 4 | 2.807 | [5 empty] | 1.688 | 0 |  |  |  |  | PR-260045 |  | 102.2147 |  | Ok |  | 0 |  | 1263.22 | 0 |  | Sem 13
| DN-261474 |  | FV | B |  | 2026-03-24 | 1208.54 | 311.46 | 2556.56 | 3A-M | Sp 37 | 30 | 88653 | 58 | 11.9 | 13.2336 | 1.758713 | 1.738 | 1.968 | N | D6R+B6T | 8 | 4 | 2.807 | [5 empty] | 1.688 | 0 |  |  |  |  | PR-260045 |  | 104.1892 |  | Ok |  | 0 |  | 1208.54 | 0 |  | Sem 13
| DN-261475 |  | FV | B |  | 2026-03-24 | 1142.08 | 317.72 | 2555.18 | 3A-M | Sp 35 | 30 | 88653 | 58 | 11 | 10.65719 | 1.683784 | 1.689 | 1.869 | N | D6R+B6T | 8 | 4 | 2.807 | [5 empty] | 1.688 | 0 |  |  |  |  | PR-260045 |  | 99.75022 |  | Ok |  | 0 |  | 1142.08 | 0 |  | Sem 13
| DN-261476 |  | FV | B |  | 2026-03-24 | 1105.59 | 426.02 | 2521.63 | 2C-M | Sp 34 | 30 | 88653 | 58 | 11 | 10.83856 | 1.75045 | 1.753 | 1.943 | N | D6R+B6T | 8 | 4 | 2.807 | [5 empty] | 1.688 | 0 |  |  |  |  | PR-260045 |  | 103.6997 |  | Ok |  | 0 |  | 1105.59 | 0 |  | Sem 13
| DN-261477 |  | FV | B |  | 2026-03-24 | 994.34 | 420.09 | 2524.53 | 2C-M | Sp 31 | 30 | 88653 | 58 | 12.5 | 11.68385 | 1.733333 | 1.746 | 1.95 | N | D6R+B6T | 8 | 4 | 2.807 | [5 empty] | 1.688 | 0 |  |  |  |  | PR-260045 |  | 102.6856 |  | Ok |  | 0 |  | 994.34 | 0 |  | Sem 13
| DN-261478 |  | FV | B |  | 2026-03-24 | 915.14 | 389.41 | 2533.14 | 2B-M | Sp 28 | 30 | 88653 | 58 | 12.4 | 12.01895 | 1.683274 | 1.689 | 1.892 | N | D6R+B6T | 8 | 4 | 2.807 | [5 empty] | 1.688 | 0 |  |  |  |  | PR-260045 |  | 99.72002 |  | Ok |  | 0 |  | 915.14 | 0 |  | Sem 13
| DN-261479 |  | FV | B |  | 2026-03-24 | 1092.26 | 538.33 | 2487.32 | 2C-L | Sp 33 | 30 | 88653 | 58 | 9.1 | 10.37296 | 1.736022 | 1.716 | 1.894 | N | D6R+B6T | 8 | 4 | 2.807 | [5 empty] | 1.688 | 0 |  |  |  |  | PR-260045 |  | 102.8449 |  | Ok |  | 0 |  | 1092.26 | 0 |  | Sem 13
| DN-261480 |  | FV | B |  | 2026-03-24 | 1021.01 | 573.19 | 2478.38 | 2C-L | Sp 31 | 30 | 88653 | 58 | 12.5 | 13.36009 | 1.757333 | 1.744 | 1.977 | N | D6R+B6T | 8 | 4 | 2.807 | [5 empty] | 1.716 | 16.6 |  | 1.715391 | 1.995 | 16.3 | PRM-1569 | 0.3 | 102.4087 |  | Ok |  | CA-260148 |  | 1021.01 | 0 |  | Sem 13
| CA-260148 |  | FV | B1 |  | 2026-03-24 | 1021.01 | 573.19 | 2478.38 | 2C-L | Sp 31 | 15 |  |  | 12.46553 |  | 1.737215 |  | 1.953768 | S | D6R+B6T | 4/4 | 8 |  | N° 16 | 98.89396 | 73.61687 | 32.28869 | 8.22554 | 1.716 | 16.6 | PRM-1569 | 1.714961 | 1.994664 | 16.30958 | PRM-1569 | 0.2904241 | 101.2363 |  | OK | 0 | DN-261480 |  | 1021.01 | 0 | (CA) | Sem 13
| DN-261481 |  | FV | B |  | 2026-03-24 | 950.19 | 494.23 | 2502.45 | 2C-M | Sp 29 | 30 | 88653 | 58 | 9.7 | 11.12426 | 1.711942 | 1.69 | 1.878 | N | D6R+B6T | 8 | 4 | 2.807 | [5 empty] | 1.688 | 0 |  |  |  |  | PR-260045 |  | 101.4183 |  | Ok |  | 0 |  | 950.19 | 0 |  | Sem 13
| DN-261482 |  | FV | B |  | 2026-03-24 | 969.3 | 614.03 | 2468.31 | 2C-L | Sp 30 | 30 | 88653 | 58 | 11.4 | 11.40662 | 1.692101 | 1.692 | 1.885 | N | D6R+B6T | 8 | 4 | 2.807 | [5 empty] | 1.688 | 0 |  |  |  |  | PR-260045 |  | 100.2429 |  | Ok |  | 0 |  | 969.3 | 0 |  | Sem 13
| DN-261483 |  | FV | B |  | 2026-03-24 | 54.34 | 48.99 | 2634.11 | 1A-H | Rep. Erosión 01 (capa 10) | 30 | 88653 | 58 | 8.9 | 10.26393 | 1.726354 | 1.705 | 1.88 | N | B13T(*) | 6 | 3 | 2.807 | [5 empty] | 1.701 | 0 |  |  |  |  | PR-260044 |  | 101.4906 |  | Ok |  | 0 |  | 54.34 | 0 |  | Sem 13
| DN-261484 |  | FV | B |  | 2026-03-24 | 112.8 | 74.77 | 2631.79 | 1A-H | Sp 4 | 30 | 88653 | 58 | 10.4 | 9.7254 | 1.737319 | 1.748 | 1.918 | N | D6R+B6T | 8 | 4 | 2.807 | [5 empty] | 1.701 | 0 |  |  |  |  | PR-260044 |  | 102.1351 |  | Ok |  | 0 |  | 112.8 | 0 |  | Sem 13
| DN-261485 |  | FV | B |  | 2026-03-24 | 155.15 | 124.21 | 2624.28 | 1A-H | Sp 5 | 30 | 88653 | 58 | 8.9 | 10.03993 | 1.77135 | 1.753 | 1.929 | N | D6R+B6T | 8 | 4 | 2.807 | [5 empty] | 1.701 | 0 |  |  |  |  | PR-260044 |  | 104.1358 |  | Ok |  | 0 |  | 155.15 | 0 |  | Sem 13
| DN-261486 |  | FV | B |  | 2026-03-24 | 107.66 | 149.75 | 2614.78 | 1A-H | Sp 4 | 30 | 88653 | 58 | 8.4 | 11.06357 | 1.676199 | 1.636 | 1.817 | N | D6R+B6T | 8 | 4 | 2.807 | [5 empty] | 1.688 | 16.5 |  | 1.682676 | 1.962 | 16.6 | PR-260045 | -0.1 | 99.3009 |  | Ok |  | 0 |  | 107.66 | 0 |  | Sem 13
| DN-261487 |  | FV | A |  | 2026-03-25 | 74.69 | 105.54 | 2620.34 | 1A-H | Sp 3 | 30 | 85462 | 59.78 | 7.9 | 7.723815 | 1.706209 | 1.709 | 1.841 | N | B13T(*) | 6 | 3 | 2.807 | [5 empty] | 1.702 | 0 |  |  |  |  | PR-260042 |  | 100.2473 |  | Ok |  | 0 |  | 74.69 | 0 |  | Sem 13
| DN-261488 |  | FV | A |  | 2026-03-25 | 1274.21 | 351.48 | 2542.92 | 3A-M | Sp 39 | 30 | 85462 | 59.78 | 7.2 | 9.623188 | 1.763993 | 1.725 | 1.891 | N | D6R+B6T | 8 | 4 | 2.807 | [5 empty] | 1.688 | 0 |  |  |  |  | PR-260045 |  | 104.5019 |  | Ok |  | 0 |  | 1274.21 | 0 |  | Sem 13
| DN-261489 |  | FV | A |  | 2026-03-25 | 1199.96 | 334.99 | 2550.25 | 3A-M | Sp 37 | 30 | 85462 | 59.78 | 10.3 | 12.10375 | 1.763373 | 1.735 | 1.945 | N | D6R+B6T | 8 | 4 | 2.807 | [5 empty] | 1.688 | 0 |  |  |  |  | PR-260045 |  | 104.4652 |  | Ok |  | 0 |  | 1199.96 | 0 |  | Sem 13
| DN-261490 |  | FV | A |  | 2026-03-25 | 1194.11 | 430.47 | 2520.89 | 3A-M | Sp 36 | 30 | 85462 | 59.78 | 10.9 | 13.45927 | 1.733093 | 1.694 | 1.922 | N | D6R+B6T | 8 | 4 | 2.807 | [5 empty] | 1.701249 | 16.44284 |  | 1.694421 | 1.974 | 16.5 | PR-260044 | -0.05716432 | 101.8718 |  | Ok |  | CA-260149 |  | 1194.11 | 0 |  | Sem 13
| CA-260149 |  | FV | A |  | 2026-03-25 | 1194.11 | 430.47 | 2520.89 | 3A-M | Sp 36 | 15 |  |  | 10.93954 |  | 1.749433 |  | 1.940813 | S | D6R+B6T | 4/4 | 8 |  | N° 8 | 98.74378 | 78.67051 | 37.13688 | 13.21644 | 1.701249 | 16.44284 | PR-260044 | 1.69414 | 1.974378 | 16.54158 | PR-260044 | -0.09874342 | 102.8323 |  | OK | 0 | DN-261490 |  | 1194.11 | 0 | (CA) | Sem 13
| DN-261491 |  | FV | A |  | 2026-03-25 | 1272.07 | 464.61 | 2510.23 | 3A-M | Sp 39 | 30 | 85462 | 59.78 | 7.9 | 10.49563 | 1.756256 | 1.715 | 1.895 | N | D6R+B6T | 8 | 4 | 2.807 | [5 empty] | 1.688 | 0 |  |  |  |  | PR-260045 |  | 104.0436 |  | Ok |  | 0 |  | 1272.07 | 0 |  | Sem 13
| DN-261492 |  | FV | A |  | 2026-03-25 | 1263.2 | 593.46 | 2471.5 | 3A-L | Sp 38 | 30 | 85462 | 59.78 | 11.3 | 12.26142 | 1.743935 | 1.729 | 1.941 | N | D6R+B6T | 8 | 4 | 2.807 | [5 empty] | 1.688 | 0 |  |  |  |  | PR-260045 |  | 103.3137 |  | Ok |  | 0 |  | 1263.2 | 0 |  | Sem 13
| DN-261493 |  | FV | A |  | 2026-03-25 | 1187.39 | 581.91 | 2474.78 | 3A-L | Sp 36 | 30 | 85462 | 59.78 | 12 | 12.11947 | 1.742857 | 1.741 | 1.952 | N | D6R+B6T | 8 | 4 | 2.807 | [5 empty] | 1.688 | 0 |  |  |  |  | PR-260045 |  | 103.2498 |  | Ok |  | 0 |  | 1187.39 | 0 |  | Sem 13
| DN-261494 |  | FV | B |  | 2026-03-25 | 1142.92 | 368.96 | 2540.12 | 3A-M | Sp 35 | 30 | 88653 | 58 | 9.4 | 9.821941 | 1.747715 | 1.741 | 1.912 | N | D6R+B6T | 8 | 4 | 2.807 | [5 empty] | 1.688 | 0 |  |  |  |  | PR-260045 |  | 103.5376 |  | Ok |  | 0 |  | 1142.92 | 0 |  | Sem 13
| DN-261495 |  | FV | B |  | 2026-03-25 | 1130.47 | 474.86 | 2507.06 | 3A-M | Sp 35 | 30 | 88653 | 58 | 8.1 | 10.32258 | 1.740056 | 1.705 | 1.881 | N | D6R+B6T | 8 | 4 | 2.807 | [5 empty] | 1.688 | 0 |  |  |  |  | PR-260045 |  | 103.0839 |  | Ok |  | 0 |  | 1130.47 | 0 |  | Sem 13
| DN-261496 |  | FV | B |  | 2026-03-25 | 1119.04 | 620.16 | 2463.55 | 2C-L | Sp 34 | 30 | 88653 | 58 | 7.1 | 9.101382 | 1.768441 | 1.736 | 1.894 | N | D6R+B6T | 8 | 4 | 2.807 | [5 empty] | 1.688 | 0 |  |  |  |  | PR-260045 |  | 104.7654 |  | Ok |  | 0 |  | 1119.04 | 0 |  | Sem 13
| DN-261497 |  | FV | B |  | 2026-03-25 | 1960.58 | -145.73 | 2633.9 | 4C-H | Sp 61 | 30 | 88653 | 58 | 12.9 | 12.73775 | 1.732507 | 1.735 | 1.956 | N | D6R+B6T | 8 | 4 | 2.807 | [5 empty] | 1.675 | 0 |  |  |  |  | PRM-1572 |  | 103.4332 |  | Ok |  | 0 |  | 1960.58 | 0 |  | Sem 13
| DN-261498 |  | FV | B |  | 2026-03-25 | 1988.92 | -33.78 | 2602.07 | 4C-H | Sp 62 | 30 | 88653 | 58 | 10.8 | 11.8624 | 1.702166 | 1.686 | 1.886 | N | D6R+B6T | 8 | 4 | 2.807 | [5 empty] | 1.675 | 0 |  |  |  |  | PRM-1572 |  | 101.6219 |  | Ok |  | 0 |  | 1988.92 | 0 |  | Sem 13
| DN-261499 |  | FV | B |  | 2026-03-25 | 2033.56 | -156.87 | 2632.84 | 4C-H | Sp 63 | 30 | 88653 | 58 | 10.9 | 11.67362 | 1.690712 | 1.679 | 1.875 | N | D6R+B6T | 8 | 4 | 2.807 | [5 empty] | 1.675 | 0 |  |  |  |  | PRM-1572 |  | 100.9381 |  | Ok |  | 0 |  | 2033.56 | 0 |  | Sem 13
| DN-261500 |  | FV | B |  | 2026-03-25 | 2094.97 | -167.08 | 2632.56 | 4C-H | Sp 65 | 30 | 88653 | 58 | 11.5 | 11.77843 | 1.719283 | 1.715 | 1.917 | N | D6R+B6T | 8 | 4 | 2.807 | [5 empty] | 1.7 | 16.2 |  | 1.700342 | 1.986 | 16.8 | PR-260043 | -0.6 | 101.1343 |  | Ok |  | CA-260150 |  | 2094.97 | 0 |  | Sem 13
| CA-260150 |  | FV | B |  | 2026-03-25 | 2094.97 | -167.08 | 2632.56 | 4C-H | Sp 65 | 15 |  |  | 11.48087 |  | 1.685364 |  | 1.878858 | S | D6R+B6T | 4/4 | 8 |  | N° 16 | 99.22472 | 80.50396 | 36.51816 | 12.55285 | 1.7 | 16.2 | PR-260043 | 1.700282 | 1.986126 | 16.81159 | PR-260043 | -0.6115942 | 99.13905 |  | OK | 0 | DN-261500 |  | 2094.97 | 0 | (CA) | Sem 13
| DN-261501 |  | FV | B |  | 2026-03-25 | 2073.19 | -63.85 | 2604.53 | 4C-H | Sp 64 | 30 | 88653 | 58 | 12.1 | 13.75819 | 1.703836 | 1.679 | 1.91 | N | D6R+B6T | 8 | 4 | 2.807 | [5 empty] | 1.675 | 0 |  |  |  |  | PRM-1572 |  | 101.7215 |  | Ok |  | 0 |  | 2073.19 | 0 |  | Sem 13
| DN-261502 |  | FV | B |  | 2026-03-25 | 2115.66 | -13.55 | 2586.02 | 4C-H | Sp 65 | 30 | 88653 | 58 | 11 | 13.13131 | 1.715315 | 1.683 | 1.904 | N | D6R+B6T | 8 | 4 | 2.807 | [5 empty] | 1.675 | 0 |  |  |  |  | PRM-1572 |  | 102.4069 |  | Ok |  | 0 |  | 2115.66 | 0 |  | Sem 13
| DN-261503 |  | FV | B |  | 2026-03-25 | 2159.71 | -169.55 | 2630.36 | 4C-H | Sp 67 | 30 | 88653 | 58 | 13.5 | 13.2 | 1.745374 | 1.75 | 1.981 | N | D6R+B6T | 8 | 4 | 2.807 | [5 empty] | 1.675 | 0 |  |  |  |  | PRM-1572 |  | 104.2015 |  | Ok |  | 0 |  | 2159.71 | 0 |  | Sem 13
| DN-261504 |  | FV | B |  | 2026-03-25 | 2124.14 | -67.63 | 2602.38 | 4C-H | Sp 66 | 30 | 88653 | 58 | 12 | 12.73666 | 1.754464 | 1.743 | 1.965 | N | D6R+B6T | 8 | 4 | 2.807 | [5 empty] | 1.675 | 0 |  |  |  |  | PRM-1572 |  | 104.7441 |  | Ok |  | 0 |  | 2124.14 | 0 |  | Sem 13
| DN-261505 |  | FV | A |  | 2026-03-26 | 1892.68 | -133.96 | 2634.92 | 4B-H | Sp 59 | 30 | 85462 | 59.78 | 9 | 9.994121 | 1.716514 | 1.701 | 1.871 | N | D6R+B6T | 8 | 4 | 2.807 | [5 empty] | 1.675 | 0 |  |  |  |  | PRM-1572 |  | 102.4784 |  | Ok |  | 0 |  | 1892.68 | 0 |  | Sem 13
| DN-261506 |  | FV | A |  | 2026-03-26 | 1838.57 | -91.62 | 2634.56 | 4B-H | Sp 57 | 30 | 85462 | 59.78 | 11.1 | 11.5993 | 1.714671 | 1.707 | 1.905 | N | D6R+B6T | 8 | 4 | 2.807 | [5 empty] | 1.675 | 0 |  |  |  |  | PRM-1572 |  | 102.3684 |  | Ok |  | 0 |  | 1838.57 | 0 |  | Sem 13
| DN-261507 |  | FV | A |  | 2026-03-26 | 1776.59 | -41.14 | 2635.19 | 4B-H | Sp 54 | 30 | 85462 | 59.78 | 10.9 | 11.75074 | 1.697926 | 1.685 | 1.883 | N | D6R+B6T | 8 | 4 | 2.807 | [5 empty] | 1.675 | 0 |  |  |  |  | PRM-1572 |  | 101.3687 |  | Ok |  | 0 |  | 1776.59 | 0 |  | Sem 13
| DN-261508 |  | FV | A |  | 2026-03-26 | 1836.89 | 44.52 | 2604.56 | 4B-H | Sp 57 | 30 | 85462 | 59.78 | 10.4 | 11.99055 | 1.717391 | 1.693 | 1.896 | N | D6R+B6T | 8 | 4 | 2.807 | [5 empty] | 1.675 | 0 |  |  |  |  | PR-260044 |  | 102.5308 |  | Ok |  | 0 |  | 1836.89 | 0 |  | Sem 13
| DN-261509 |  | FV | A |  | 2026-03-26 | 1887.22 | -16.08 | 2610.33 | 4B-H | Sp 59 | 30 | 85462 | 59.78 | 10.8 | 12.06796 | 1.726534 | 1.707 | 1.913 | N | D6R+B6T | 8 | 4 | 2.807 | [5 empty] | 1.675 | 0 |  |  |  |  | PRM-1572 |  | 103.0767 |  | Ok |  | 0 |  | 1887.22 | 0 |  | Sem 13
| DN-261510 |  | FV | A |  | 2026-03-26 | 1992.73 | 51.54 | 2578 | 4C-H | Sp 62 | 30 | 85462 | 59.78 | 10.3 | 10.90047 | 1.697189 | 1.688 | 1.872 | N | D6R+B6T | 8 | 4 | 2.807 | [5 empty] | 1.681 | 17.1 |  | 1.680615 | 1.968 | 17.1 | Pto.Pr. | 0 | 100.9631 |  | Ok |  | CA-260151 |  | 1992.73 | 0 |  | Sem 13
| CA-260151 |  | FV | A |  | 2026-03-26 | 1992.73 | 51.54 | 2578 | 4C-H | Sp 62 | 15 |  |  | 10.33229 |  | 1.682437 |  | 1.856271 | S | D6R+B6T | 4/4 | 8 |  | N° 8 | 98.2866 | 80.06231 | 35.69574 | 11.11111 | 1.681 | 17.1 | Pto.Pr. | 1.680477 | 1.967999 | 17.10958 | Pto.Pr. | -0.009584951 | 100.0855 |  | OK | 0 | DN-261510 |  | 1992.73 | 0 | (CA) | Sem 13
| DN-261511 |  | FV | A |  | 2026-03-26 | 1938.48 | -52.84 | 2611.94 | 4C-H | Sp 60 | 30 | 85462 | 59.78 | 9.6 | 11.05964 | 1.75 | 1.727 | 1.918 | N | D6R+B6T | 8 | 4 | 2.807 | [5 empty] | 1.675 | 0 |  |  |  |  | PRM-1572 |  | 104.4776 |  | Ok |  | 0 |  | 1938.48 | 0 |  | Sem 13
| DN-261512 |  | FV | A |  | 2026-03-26 | 1928.48 | 80.12 | 2584.3 | 4C-H | Sp 60 | 30 | 85462 | 59.78 | 10.6 | 13.16099 | 1.74141 | 1.702 | 1.926 | N | D6R+B6T | 8 | 4 | 2.807 | [5 empty] | 1.675 | 0 |  |  |  |  | PRM-1572 |  | 103.9648 |  | Ok |  | 0 |  | 1928.48 | 0 |  | Sem 13
| DN-261513 |  | FV | A |  | 2026-03-26 | 1897.27 | 147.87 | 2574.23 | 4B-H | Sp 59 | 30 | 85462 | 59.78 | 11.2 | 13.47518 | 1.726619 | 1.692 | 1.92 | N | D6R+B6T | 8 | 4 | 2.807 | [5 empty] | 1.675 | 0 |  |  |  |  | PRM-1572 |  | 103.0817 |  | Ok |  | 0 |  | 1897.27 | 0 |  | Sem 13
| PR-260046 |  | FV | A |  | 2026-03-26 | 900.1 | 60.26 | 2626.7 | 2B-H | Sp 28 | - | - | - | - | - | - | - | - | PR | - | - | - | 2.763456 | N° 16 | 98.78227 | 76.52216 | 34.51047 | 11.83634 | 1.732107 | 15.50412 | PR-260046 | - | - | - | - | - | - | - | - | - | Proctor test |  | 0 | 0 |  | Sem 13
| DN-261514 |  | FV | B |  | 2026-03-26 | 937.88 | 38.34 | 2633.66 | 2B-H | Sp 29 | 30 | 85462 | 59.78 | 10.2 | 11.13611 | 1.793103 | 1.778 | 1.976 | N | D6R+B6T | 8 | 4 | 2.807 | [5 empty] | 1.732 | 0 |  |  |  |  | PR-260046 |  | 103.5279 |  | Ok |  | 0 |  | 937.88 | 0 |  | Sem 13
| DN-261515 |  | FV | B |  | 2026-03-26 | 946.71 | 160.56 | 2596.37 | 2C-H | Sp 29 | 30 | 85462 | 59.78 | 9.5 | 11.49296 | 1.807306 | 1.775 | 1.979 | N | D6R+B6T | 8 | 4 | 2.807 | [5 empty] | 1.732 | 0 |  |  |  |  | PR-260046 |  | 104.3479 |  | Ok |  | 0 |  | 946.71 | 0 |  | Sem 13
| DN-261516 |  | FV | B |  | 2026-03-26 | 866.8 | 34.67 | 2634.38 | 2B-H | Sp 27 | 30 | 85462 | 59.78 | 10.4 | 11.00865 | 1.744565 | 1.735 | 1.926 | N | D6R+B6T | 8 | 4 | 2.807 | [5 empty] | 1.732 | 0 |  |  |  |  | PR-260046 |  | 100.7255 |  | Ok |  | 0 |  | 866.8 | 0 |  | Sem 13
| DN-261517 |  | FV | B |  | 2026-03-26 | 873.93 | 210.27 | 2582.99 | 2B-H | Sp 27 | 30 | 85462 | 59.78 | 11.2 | 10.7438 | 1.807554 | 1.815 | 2.01 | N | D6R+B6T | 8 | 4 | 2.807 | [5 empty] | 1.732 | 0 |  |  |  |  | PR-260046 |  | 104.3622 |  | Ok |  | 0 |  | 873.93 | 0 |  | Sem 13
| DN-261518 |  | FV | B |  | 2026-03-26 | 891.53 | 119.53 | 2609.09 | 2B-H | Sp 28 | 30 | 85462 | 59.78 | 9.7 | 10.93211 | 1.757521 | 1.738 | 1.928 | N | D6R+B6T | 8 | 4 | 2.807 | [5 empty] | 1.732 | 0 |  |  |  |  | PR-260046 |  | 101.4735 |  | Ok |  | 0 |  | 891.53 | 0 |  | Sem 13
| DN-261519 |  | FV | B |  | 2026-03-26 | 790.12 | 33.47 | 2634.68 | 2B-H | Sp 25 | 30 | 85462 | 59.78 | 11.5 | 11.8869 | 1.739013 | 1.733 | 1.939 | N | D6R+B6T | 8 | 4 | 2.807 | [5 empty] | 1.732 | 0 |  |  |  |  | PR-260046 |  | 100.4049 |  | Ok |  | 0 |  | 790.12 | 0 |  | Sem 13
| DN-261520 |  | FV | B |  | 2026-03-26 | 821.27 | 131.07 | 2608.26 | 2B-H | Sp 25 | 30 | 85462 | 59.78 | 11.4 | 12.8638 | 1.740575 | 1.718 | 1.939 | N | D6R+B6T | 8 | 4 | 2.807 | [5 empty] | 1.739571 | 16.45842 |  | 1.736387 | 2.009 | 15.7 | PRM-1565 | 0.7584237 | 100.0577 |  | Ok |  | CA-260152 |  | 821.27 | 0 |  | Sem 13
| CA-260152 |  | FV | B |  | 2026-03-26 | 821.27 | 131.07 | 2608.26 | 2B-H | Sp 25 | 15 |  |  | 11.35724 |  | 1.716897 |  | 1.911889 | S | D6R+B6T | 4/4 | 8 |  | N° 8 | 98.9889 | 80.59788 | 38.4051 | 13.26432 | 1.739571 | 16.45842 | PRM-1565 | 1.736172 | 2.008538 | 15.68771 | PRM-1565 | 0.7707185 | 98.69654 |  | OK | 0 | DN-261520 |  | 821.27 | 0 | (CA) | Sem 13
| DN-261521 |  | FV | B |  | 2026-03-26 | 792.95 | 232.01 | 2582.23 | 2B-H | Sp 25 | 30 | 85462 | 59.78 | 7.8 | 9.62536 | 1.764378 | 1.735 | 1.902 | N | D6R+B6T | 8 | 4 | 2.807 | [5 empty] | 1.732 | 0 |  |  |  |  | PR-260046 |  | 101.8694 |  | Ok |  | 0 |  | 792.95 | 0 |  | Sem 13
| DN-261522 |  | FV | B |  | 2026-03-26 | 1760 | -23.62 | 2634.73 | 4B-H | Sp 54 | 30 | 85462 | 59.78 | 9.3 | 11.03819 | 1.702653 | 1.676 | 1.861 | N | D6R+B6T | 8 | 4 | 2.807 | [5 empty] | 1.675 | 0 |  |  |  |  | PRM-1572 |  | 101.6509 |  | Ok |  | 0 |  | 1760 | 0 |  | Sem 13
| DN-261523 |  | FV | B |  | 2026-03-26 | 1713.38 | 14.82 | 2634.83 | 4A-H | Sp 52 | 30 | 85462 | 59.78 | 11 | 11.15065 | 1.688288 | 1.686 | 1.874 | N | D6R+B6T | 8 | 4 | 2.807 | [5 empty] | 1.675 | 0 |  |  |  |  | PRM-1572 |  | 100.7933 |  | Ok |  | 0 |  | 1713.38 | 0 |  | Sem 13
| DN-261524 |  | FV | B |  | 2026-03-26 | 1636 | 40.53 | 2632.49 | 3C-H | Sp 49 | 30 | 85462 | 59.78 | 8.7 | 10.86698 | 1.717571 | 1.684 | 1.867 | N | D6R+B6T | 8 | 4 | 2.807 | [5 empty] | 1.675 | 0 |  |  |  |  | PRM-1572 |  | 102.5416 |  | Ok |  | 0 |  | 1636 | 0 |  | Sem 13
| DN-261525 |  | FV | B |  | 2026-03-26 | 1645.76 | 169.23 | 2593.04 | 4A-H | Sp 50 | 30 | 85462 | 59.78 | 9.2 | 11.66667 | 1.717949 | 1.68 | 1.876 | N | D6R+B6T | 8 | 4 | 2.807 | [5 empty] | 1.675 | 0 |  |  |  |  | PRM-1572 |  | 102.5641 |  | Ok |  | 0 |  | 1645.76 | 0 |  | Sem 13
| DN-261526 |  | FV | B |  | 2026-03-26 | 1704.84 | 134.04 | 2603.46 | 4A-H | Sp 52 | 30 | 85462 | 59.78 | 8.6 | 10.23529 | 1.725599 | 1.7 | 1.874 | N | D6R+B6T | 8 | 4 | 2.807 | [5 empty] | 1.675 | 0 |  |  |  |  | PRM-1572 |  | 103.0208 |  | Ok |  | 0 |  | 1704.84 | 0 |  | Sem 13
| DN-261527 |  | FV | B |  | 2026-03-26 | 1824.89 | 57.94 | 2604.15 | 4B-H | Sp 56 | 30 | 85462 | 59.78 | 10 | 10.72685 | 1.717273 | 1.706 | 1.889 | N | D6R+B6T | 8 | 4 | 2.807 | [5 empty] | 1.675 | 0 |  |  |  |  | PRM-1572 |  | 102.5237 |  | Ok |  | 0 |  | 1824.89 | 0 |  | Sem 13
| DN-261528 |  | FV | B |  | 2026-03-26 | 1870.67 | 133.57 | 2580.05 | 4B-H | Sp 58 | 30 | 85462 | 59.78 | 11 | 11.48571 | 1.757658 | 1.75 | 1.951 | N | D6R+B6T | 8 | 4 | 2.807 | [5 empty] | 1.675 | 0 |  |  |  |  | PRM-1572 |  | 104.9348 |  | Ok |  | 0 |  | 1870.67 | 0 |  | Sem 13
| DN-261529 |  | FV | A |  | 2026-03-27 | 472.39 | 111.35 | 2633.774 | 1C-H | Sp 15 | 30 | 85462 | 59.78 | 10.6 | 11.25901 | 1.813743 | 1.803 | 2.006 | N | D6R+B6T | 8 | 4 | 2.807 | [5 empty] | 1.732 | 0 |  |  |  |  | PR-260046 |  | 104.7196 |  | Ok |  | 0 |  | 472.39 | 0 |  | Sem 13
| DN-261530 |  | FV | A |  | 2026-03-27 | 539.21 | 119.68 | 2631.704 | 1C-H | Sp 16 | 30 | 85462 | 59.78 | 10.3 | 11.2479 | 1.802357 | 1.787 | 1.988 | N | D6R+B6T | 8 | 4 | 2.807 | [5 empty] | 1.732107 | 15.50412 |  | 1.726644 | 1.996 | 15.6 | PR-260046 | -0.09588336 | 104.0558 |  | Ok |  | CA-260153 |  | 539.21 | 0 |  | Sem 13
| CA-260153 |  | FV | A |  | 2026-03-27 | 539.21 | 119.68 | 2631.704 | 1C-H | Sp 16 | 15 |  |  | 10.33173 |  | 1.779532 |  | 1.963388 | S | D6R+B6T | 4/4 | 8 |  | N° 16 | 99.13902 | 80.09623 | 37.35123 | 13.24386 | 1.732107 | 15.50412 | PR-260046 | 1.726122 | 1.995641 | 15.61412 | PR-260046 | -0.1100057 | 102.738 |  | OK | 0 | DN-261530 |  | 539.21 | 0 | (CA) | Sem 13
| DN-261531 |  | FV | A |  | 2026-03-27 | 538.95 | 211.02 | 2606.856 | 1C-H | Sp 16 | 30 | 85462 | 59.78 | 9 | 10.78717 | 1.743119 | 1.715 | 1.9 | N | D6R+B6T | 8 | 4 | 2.807 | [5 empty] | 1.732107 | 15.50412 |  | 1.724675 | 1.992 | 15.5 | PR-260046 | 0.004116639 | 100.6358 |  | Ok |  | 0 |  | 538.95 | 0 |  | Sem 13
| DN-261532 |  | FV | A |  | 2026-03-27 | 473.57 | 202.63 | 2608.591 | 1C-H | Sp 15 | 30 | 85462 | 59.78 | 10.8 | 11.08545 | 1.736462 | 1.732 | 1.924 | N | D6R+B6T | 8 | 4 | 2.807 | [5 empty] | 1.732 | 0 |  |  |  |  | PR-260046 |  | 100.2576 |  | Ok |  | 0 |  | 473.57 | 0 |  | Sem 13
| DN-261533 |  | FV | A |  | 2026-03-27 | 495.66 | 302.56 | 2578.558 | 1C-M | Sp 15 | 30 | 85462 | 59.78 | 9.5 | 10.55363 | 1.750685 | 1.734 | 1.917 | N | D6R+B6T | 8 | 4 | 2.807 | [5 empty] | 1.732 | 0 |  |  |  |  | PR-260046 |  | 101.0788 |  | Ok |  | 0 |  | 495.66 | 0 |  | Sem 13
| DN-261534 |  | FV | A |  | 2026-03-27 | 588.29 | 111.69 | 2633.995 | 1C-H | Sp 18 | 30 | 85462 | 59.78 | 11.8 | 11.41732 | 1.771914 | 1.778 | 1.981 | N | D6R+B6T | 8 | 4 | 2.807 | [5 empty] | 1.732 | 0 |  |  |  |  | PR-260046 |  | 102.3045 |  | Ok |  | 0 |  | 588.29 | 0 |  | Sem 13
| DN-261535 |  | FV | A |  | 2026-03-27 | 667.96 | 86.98 | 2634.579 | 2A-H | Sp 20 | 30 | 85462 | 59.78 | 10.3 | 11.43345 | 1.776065 | 1.758 | 1.959 | N | D6R+B6T | 8 | 4 | 2.807 | [5 empty] | 1.732 | 0 |  |  |  |  | PR-260046 |  | 102.5442 |  | Ok |  | 0 |  | 667.96 | 0 |  | Sem 13
| DN-261536 |  | FV | A |  | 2026-03-27 | 729.87 | 44.78 | 2635.062 | 2A-H | Sp 23 | 30 | 85462 | 59.78 | 9.9 | 9.555556 | 1.794359 | 1.8 | 1.972 | N | D6R+B6T | 8 | 4 | 2.807 | [5 empty] | 1.732 | 0 |  |  |  |  | PR-260046 |  | 103.6004 |  | Ok |  | 0 |  | 729.87 | 0 |  | Sem 13
| DN-261537 |  | FV | A |  | 2026-03-27 | 756.95 | 132.13 | 2613.148 | 2A-H | Sp 24 | 30 | 85462 | 59.78 | 9.9 | 10.82949 | 1.750682 | 1.736 | 1.924 | N | D6R+B6T | 8 | 4 | 2.807 | [5 empty] | 1.732 | 0 |  |  |  |  | PR-260046 |  | 101.0787 |  | Ok |  | 0 |  | 756.95 | 0 |  | Sem 13
| DN-261538 |  | FV | A |  | 2026-03-27 | 695.03 | 158.58 | 2612.411 | 2A-H | Sp 21 | 30 | 85462 | 59.78 | 10.5 | 11.20092 | 1.742986 | 1.732 | 1.926 | N | D6R+B6T | 8 | 4 | 2.807 | [5 empty] | 1.732 | 0 |  |  |  |  | PR-260046 |  | 100.6343 |  | Ok |  | 0 |  | 695.03 | 0 |  | Sem 13
| DN-261539 |  | FV | A |  | 2026-03-27 | 606.02 | 185.3 | 2610.475 | 2A-H | Sp 18 | 30 | 85462 | 59.78 | 10.7 | 10.91922 | 1.798555 | 1.795 | 1.991 | N | D6R+B6T | 8 | 4 | 2.807 | [5 empty] | 1.732 | 0 |  |  |  |  | PR-260046 |  | 103.8426 |  | Ok |  | 0 |  | 606.02 | 0 |  | Sem 13
| DN-261540 |  | FV | A |  | 2026-03-27 | 653.2 | 235.45 | 2594.588 | 2A-H | Sp 20 | 30 | 85462 | 59.78 | 9.9 | 11.42527 | 1.757052 | 1.733 | 1.931 | N | D6R+B6T | 8 | 4 | 2.807 | [5 empty] | 1.732107 | 15.50412 |  | 1.718858 | 1.987 | 15.6 | PR-260046 | -0.09588336 | 101.4401 |  | Ok |  | CA-260154 |  | 653.2 | 0 |  | Sem 13
| CA-260154 |  | FV | A1 |  | 2026-03-27 | 653.2 | 235.45 | 2594.588 | 2A-H | Sp 20 | 15 |  |  | 9.944896 |  | 1.752521 |  | 1.926808 | S | D6R+B6T | 4/4 | 8 |  | N° 16 | 99.08161 | 79.24429 | 36.762 | 12.30648 | 1.732107 | 15.50412 | PR-260046 | 1.719003 | 1.987136 | 15.59817 | PR-260046 | -0.09405165 | 101.1786 |  | OK | 0 | DN-261540 |  | 653.2 | 0 | (CA) | Sem 13
| DN-261541 |  | FV | A |  | 2026-03-27 | 743.1 | 201.69 | 2595.99 | 2A-H | Sp 23 | 30 | 85462 | 59.78 | 10.4 | 10.41427 | 1.738225 | 1.738 | 1.919 | N | D6R+B6T | 8 | 4 | 2.807 | [5 empty] | 1.732 | 0 |  |  |  |  | PR-260046 |  | 100.3594 |  | Ok |  | 0 |  | 743.1 | 0 |  | Sem 13
| PR-260047 |  | FV | A |  | 2026-03-27 | 1780.35 | 520.01 | 2490.2 | 4B-L | Sp 54 | - | - | - | - | - | - | - | - | PR | - | - | - | 2.784699 | N° 8 | 98.99687 | 77.72205 | 34.08568 | 10.44932 | 1.729026 | 15.99023 | PR-260047 | - | - | - | - | - | - | - | - | - | Proctor test |  | 0 | 0 |  | Sem 13
| DN-261542 |  | GM | B |  | 2026-03-27 | 1457.21 | 461.98 | 2509.03 | 3B-M | Sp 44 | 30 | 88653 | 58 | 9 | 9.770115 | 1.752294 | 1.74 | 1.91 | N | D6R+B6T | 8 | 4 | 2.807 | [5 empty] | 1.729 | 0 |  |  |  |  | PR-260047 |  | 101.3472 |  | Ok |  | 0 |  | 1457.21 | 0 |  | Sem 13
| DN-261543 |  | GM | B |  | 2026-03-27 | 1384.49 | 427.55 | 2520.45 | 3B-M | Sp 42 | 30 | 88653 | 58 | 8.7 | 9.62536 | 1.74977 | 1.735 | 1.902 | N | D6R+B6T | 8 | 4 | 2.807 | [5 empty] | 1.729 | 0 |  |  |  |  | PR-260047 |  | 101.2013 |  | Ok |  | 0 |  | 1384.49 | 0 |  | Sem 13
| DN-261544 |  | GM | B |  | 2026-03-27 | 1294.69 | 394.15 | 2530.48 | 3B-M | Sp 39 | 30 | 88653 | 58 | 11.4 | 11.25866 | 1.729803 | 1.732 | 1.927 | N | D6R+B6T | 8 | 4 | 2.807 | [5 empty] | 1.729 | 0 |  |  |  |  | PR-260047 |  | 100.0464 |  | Ok |  | 0 |  | 1294.69 | 0 |  | Sem 13
| DN-261545 |  | GM | B |  | 2026-03-27 | 1289.51 | 494.19 | 2501.27 | 3B-M | Sp 39 | 30 | 88653 | 58 | 9.9 | 9.757473 | 1.770701 | 1.773 | 1.946 | N | D6R+B6T | 8 | 4 | 2.807 | [5 empty] | 1.729 | 0 |  |  |  |  | PR-260047 |  | 102.4118 |  | Ok |  | 0 |  | 1289.51 | 0 |  | Sem 13
| DN-261546 |  | GM | B |  | 2026-03-27 | 1373.1 | 507.67 | 2498.36 | 3B-L | Sp 42 | 30 | 88653 | 58 | 9.8 | 10.32331 | 1.771403 | 1.763 | 1.945 | N | D6R+B6T | 8 | 4 | 2.807 | [5 empty] | 1.729 | 0 |  |  |  |  | PR-260047 |  | 102.4524 |  | Ok |  | 0 |  | 1373.1 | 0 |  | Sem 13
| DN-261547 |  | GM | B |  | 2026-03-27 | 1451.89 | 561.38 | 2481.65 | 3B-L | Sp 44 | 30 | 88653 | 58 | 10.4 | 11.32503 | 1.780797 | 1.766 | 1.966 | N | D6R+B6T | 8 | 4 | 2.807 | [5 empty] | 1.729 | 0 |  |  |  |  | PR-260047 |  | 102.9958 |  | Ok |  | 0 |  | 1451.89 | 0 |  | Sem 13
| DN-261548 |  | GM | B |  | 2026-03-27 | 1841.54 | 446.48 | 2499.76 | 4B-M | Dren C7 | 30 | 88653 | 58 | 16.6 | 14.38475 | 1.698113 | 1.731 | 1.98 | N | D6R+B6T | 8 | 4 | 2.807 | [5 empty] | 1.729 | 0 |  |  |  |  | PR-260047 |  | 98.2136 |  | Ok |  | 0 |  | 1841.54 | 0 |  | Sem 13
| DN-261549 |  | GM | B |  | 2026-03-27 | 1794.11 | 452.71 | 2503.66 | 4B-M | Dren C7 | 30 | 88653 | 58 | 15.4 | 14.31857 | 1.722704 | 1.739 | 1.988 | N | D6R+B6T | 8 | 4 | 2.807 | [5 empty] | 1.729 | 0 |  |  |  |  | PR-260047 |  | 99.63584 |  | Ok |  | 0 |  | 1794.11 | 0 |  | Sem 13
| DN-261550 |  | GM | B |  | 2026-03-27 | 1827.52 | 540.16 | 2480.77 | 4B-L | Dren C7 | 30 | 88653 | 58 | 13.5 | 11.50544 | 1.7163 | 1.747 | 1.948 | N | D6R+B6T | 8 | 4 | 2.807 | [5 empty] | 1.729026 | 15.99023 |  | 1.723514 | 2.001 | 16.1 | PR-260047 | -0.1097689 | 99.26394 |  | Ok |  | CA-260155 |  | 1827.52 | 0 |  | Sem 13
| CA-260155 |  | GM | B |  | 2026-03-27 | 1827.52 | 540.16 | 2480.77 | 4B-L | Dren C7 | 15 |  |  | 13.527 |  | 1.695677 |  | 1.925052 | S | D6R+B6T | 4/4 | 8 |  | N° 16 | 99.2652 | 81.21005 | 36.88571 | 11.56126 | 1.729026 | 15.99023 | PR-260047 | 1.724063 | 2.001067 | 16.06698 | PR-260047 | -0.07674437 | 98.07123 |  | OK | 0 | DN-261550 |  | 1827.52 | 0 | (CA) | Sem 13
| DN-261551 |  | GM | B |  | 2026-03-27 | 1719.21 | 451.39 | 2509.41 | 4A-M | Dren C7 | 30 | 88653 | 58 | 15 | 13.25809 | 1.727826 | 1.7544 | 1.987 | N | D6R+B6T | 8 | 4 | 2.807 | [5 empty] | 1.729 | 0 |  |  |  |  | PR-260047 |  | 99.9321 |  | Ok |  | 0 |  | 1719.21 | 0 |  | Sem 13
| DN-261552 |  | GM | B |  | 2026-03-27 | 1659.25 | 486.88 | 2502.69 | 4A-M | Dren C7 | 30 | 88653 | 58 | 10.5 | 11.96229 | 1.719457 | 1.697 | 1.9 | N | D6R+B6T | 8 | 4 | 2.807 | [5 empty] | 1.7 | 16.2 |  | 1.697074 | 1.972 | 16.2 | PR-260043 | 0 | 101.1445 |  | Ok |  | 0 |  | 1659.25 | 0 |  | Sem 13
| DN-261553 |  | GM | B |  | 2026-03-27 | 1743.27 | 553.96 | 2481.26 | 4A-L | Dren C7 | 30 | 88653 | 58 | 17.3 | 15.24249 | 1.70162 | 1.732 | 1.996 | N | D6R+B6T | 8 | 4 | 2.807 | [5 empty] | 1.729 | 0 |  |  |  |  | PR-260047 |  | 98.41641 |  | Ok |  | 0 |  | 1743.27 | 0 |  | Sem 13
| DN-261554 |  | GM | B |  | 2026-03-27 | 1661.04 | 548.55 | 2481.33 | 4A-L | Dren C7 | 30 | 88653 | 58 | 12.9 | 13.08745 | 1.683791 | 1.681 | 1.901 | N | D6R+B6T | 8 | 4 | 2.807 | [5 empty] | 1.716 | 16 |  | 1.715517 | 1.99 | 16 | PR-260035 | 0 | 98.12302 |  | Ok |  | 0 |  | 1661.04 | 0 |  | Sem 13
| DN-261555 |  | GM | B |  | 2026-03-27 | 1696.48 | 540.56 | 2485.26 | 4A-L | Dren C7 | 30 | 88653 | 58 | 16.3 | 13.64903 | 1.754084 | 1.795 | 2.04 | N | D6R+B6T | 8 | 4 | 2.807 | [5 empty] | 1.729 | 0 |  |  |  |  | PR-260047 |  | 101.4508 |  | Ok |  | 0 |  | 1696.48 | 0 |  | Sem 13
| DN-261556 |  | GM | B |  | 2026-03-27 | 1625.96 | 324.22 | 2548.01 | 3C-M | Sp 49 | 30 | 88653 | 58 | 12.1 | 12.42775 | 1.735058 | 1.73 | 1.945 | N | D6R+B6T | 8 | 4 | 2.807 | [5 empty] | 1.729 | 0 |  |  |  |  | PR-260047 |  | 100.3504 |  | Ok |  | 0 |  | 1625.96 | 0 |  | Sem 13
| DN-261557 |  | GM | B |  | 2026-03-27 | 1622.03 | 431.25 | 2518.86 | 3C-M | Sp 49 | 30 | 88653 | 58 | 12.7 | 13.52436 | 1.757764 | 1.745 | 1.981 | N | D6R+B6T | 8 | 4 | 2.807 | [5 empty] | 1.729 | 0 |  |  |  |  | PR-260047 |  | 101.6636 |  | Ok |  | 0 |  | 1622.03 | 0 |  | Sem 13
| DN-261558 |  | GM | A |  | 2026-03-28 | 1553.6 | 282.77 | 2562.325 | 3C-M | Sp 47 | 30 | 88653 | 58 | 8.5 | 11.39096 | 1.793548 | 1.747 | 1.946 | N | D6R+B6T | 8 | 4 | 2.807 | [5 empty] | 1.729 | 0 |  |  |  |  | PR-260047 |  | 103.7333 |  | Ok |  | 0 |  | 1553.6 | 0 |  | Sem 13
| DN-261559 |  | GM | A |  | 2026-03-28 | 1461.5 | 261.5 | 2569.27 | 3C-M | Sp 44 | 30 | 88653 | 58 | 10.6 | 11.38304 | 1.769439 | 1.757 | 1.957 | N | D6R+B6T | 8 | 4 | 2.807 | [5 empty] | 1.729 | 0 |  |  |  |  | PR-260047 |  | 102.3389 |  | Ok |  | 0 |  | 1461.5 | 0 |  | Sem 13
| DN-261560 |  | GM | A |  | 2026-03-28 | 1372.64 | 264.48 | 2570.318 | 3B-M | Sp 42 | 30 | 88653 | 58 | 11.6 | 10.96882 | 1.785842 | 1.796 | 1.993 | N | D6R+B6T | 8 | 4 | 2.807 | [5 empty] | 1.73356 | 16.08959 |  | 1.727821 | 2.006 | 16.1 | PR-260041 | -0.01040764 | 103.0159 |  | Ok |  | CA-260156 |  | 1372.64 | 0 |  | Sem 13
| CA-260156 |  | GM | A |  | 2026-03-28 | 1372.64 | 264.48 | 2570.318 | 3B-M | Sp 42 | 15 |  |  | 11.63173 |  | 1.760132 |  | 1.964866 | S | D6R+B6T | 4/4 | 8 |  | N° 16 | 99.73284 | 89.29305 | 43.48541 | 12.1866 | 1.734 | 16.1 | PR-260041 | 1.719236 | 1.996167 | 16.1078 | PR-260041 | -0.007803196 | 101.507 |  | OK | 0 | DN-261560 |  | 1372.64 | 0 | (CA) | Sem 13
| DN-261561 |  | GM | A |  | 2026-03-28 | 1290.52 | 222.7 | 2581.032 | 3B-H | Sp 39 | 30 | 88653 | 58 | 9.9 | 11.26203 | 1.788899 | 1.767 | 1.966 | N | D6R+B6T | 8 | 4 | 2.807 | [5 empty] | 1.729 | 0 |  |  |  |  | PR-260047 |  | 103.4644 |  | Ok |  | 0 |  | 1290.52 | 0 |  | Sem 13
| DN-261562 |  | GM | A |  | 2026-03-28 | 1285.26 | 311.19 | 2555.053 | 3B-M | Sp 39 | 30 | 88653 | 58 | 11.3 | 11.91827 | 1.771788 | 1.762 | 1.972 | N | D6R+B6T | 8 | 4 | 2.807 | [5 empty] | 1.729 | 0 |  |  |  |  | PR-260047 |  | 102.4747 |  | Ok |  | 0 |  | 1285.26 | 0 |  | Sem 13
| DN-261563 |  | GM | A |  | 2026-03-28 | 1370.73 | 349.71 | 2544.243 | 3B-M | Sp 42 | 30 | 88653 | 58 | 10.2 | 11.19318 | 1.775862 | 1.76 | 1.957 | N | D6R+B6T | 8 | 4 | 2.807 | [5 empty] | 1.729 | 0 |  |  |  |  | PR-260047 |  | 102.7104 |  | Ok |  | 0 |  | 1370.73 | 0 |  | Sem 13
| DN-261564 |  | GM | A |  | 2026-03-28 | 1450.59 | 350.81 | 2543.176 | 3B-M | Sp 44 | 30 | 88653 | 58 | 8.1 | 11.5727 | 1.73913 | 1.685 | 1.88 | N | D6R+B6T | 8 | 4 | 2.807 | [5 empty] | 1.73356 | 16.08959 |  | 1.722653 | 2 | 16.1 | PR-260041 | -0.01040764 | 100.3213 |  | Ok |  | 0 |  | 1450.59 | 0 |  | Sem 13
| DN-261565 |  | GM | A |  | 2026-03-28 | 1553.79 | 356.28 | 2541.638 | 3C-M | Sp 47 | 30 | 88653 | 58 | 10.6 | 11.04942 | 1.808318 | 1.801 | 2 | N | D6R+B6T | 8 | 4 | 2.807 | [5 empty] | 1.729 | 0 |  |  |  |  | PR-260047 |  | 104.5875 |  | Ok |  | 0 |  | 1553.79 | 0 |  | Sem 13
| DN-261566 |  | GM | A |  | 2026-03-28 | 1564.3 | 421.72 | 2521.757 | 3C-M | Sp 47 | 30 | 88653 | 58 | 9.7 | 11.4725 | 1.718323 | 1.691 | 1.885 | N | D6R+B6T | 8 | 4 | 2.807 | [5 empty] | 1.73356 | 16.08959 |  | 1.719208 | 1.996 | 16.1 | PR-260041 | -0.01040764 | 99.12103 |  | Ok |  | 0 |  | 1564.3 | 0 |  | Sem 13
| DN-261567 |  | GM | A |  | 2026-03-28 | 1425.66 | 432.43 | 2519.028 | 3B-M | Sp 43 | 30 | 88653 | 58 | 8.4 | 11.51203 | 1.796125 | 1.746 | 1.947 | N | D6R+B6T | 8 | 4 | 2.807 | [5 empty] | 1.729 | 0 |  |  |  |  | PR-260047 |  | 103.8823 |  | Ok |  | 0 |  | 1425.66 | 0 |  | Sem 13
| DN-261568 |  | GM | A |  | 2026-03-28 | 1286.23 | 396.53 | 2530.14 | 3B-M | Sp 39 | 30 | 88653 | 58 | 11 | 11.34139 | 1.742342 | 1.737 | 1.934 | N | D6R+B6T | 8 | 4 | 2.807 | [5 empty] | 1.729 | [5 empty] | PR-260047 |  | 100.7717 |  | Ok |  | 0 |  | 1286.23 | 0 |  | Sem 13
| DN-261569 |  | GM | A |  | 2026-03-28 | 40.22 | -16.14 | 2636.202 | 1A-H | Capa #1 | 30 | 88653 | 58 | 15.6 | 14.85261 | 1.752595 | 1.764 | 2.026 | N | B13T | 4 | 2 | 2.807 | [5 empty] | 1.729 | 0 |  |  |  |  | PR-260047 |  | 101.3647 |  | Ok |  | 0 |  | 40.22 | 0 |  | Sem 13
| DN-261570 |  | GM | B |  | 2026-03-28 | 1616.19 | 161.53 | 2595.81 | 3C-H | Sp 49 | 30 | 88653 | 58 | 8.7 | 11.3807 | 1.773689 | 1.731 | 1.928 | N | D6R+B6T | 8 | 4 | 2.807 | [5 empty] | 1.73356 | 16.08959 |  | 1.734483 | 2.012 | 16 | PR-260041 | 0.08959236 | 102.3148 |  | Ok |  | CA-260157 |  | 1616.19 | 0 |  | Sem 13
| CA-260157 |  | GM | B |  | 2026-03-28 | 1616.19 | 161.53 | 2595.81 | 3C-H | Sp 49 | 15 |  |  | 8.691207 |  | 1.765098 |  | 1.918506 | S | D6R+B6T | 4/4 | 8 |  | N° 16 | 98.97751 | 79.65235 | 37.83231 | 12.40627 | 1.73356 | 16.08959 | PR-260041 | 1.733904 | 2.012137 | 16.04657 | PR-260041 | 0.04302187 | 101.8193 |  | OK | 0 | DN-261570 |  | 1616.19 | 0 | (CA) | Sem 13
| DN-261571 |  | GM | B |  | 2026-03-28 | 1556.38 | 129.65 | 2607.38 | 3C-H | Sp 47 | 30 | 88653 | 58 | 10.2 | 10.71829 | 1.790381 | 1.782 | 1.973 | N | D6R+B6T | 8 | 4 | 2.807 | [5 empty] | 1.729 | 0 |  |  |  |  | PR-260047 |  | 103.5501 |  | Ok |  |  |  | 1556.38 | 0 |  | Sem 13
| DN-261572 |  | GM | B |  | 2026-03-28 | 1477.46 | 108.72 | 2613.73 | 3C-H | Sp 45 | 30 | 88653 | 58 | 9.2 | 11.50954 | 1.765568 | 1.729 | 1.928 | N | D6R+B6T | 8 | 4 | 2.807 | [5 empty] | 1.729 | 0 |  |  |  |  | PR-260041 |  | 102.115 |  | Ok |  |  |  | 1477.46 | 0 |  | Sem 13
| DN-261573 |  | GM | B |  | 2026-03-28 | 1446.01 | 166.69 | 2596.15 | 3B-H | Sp 44 | 30 | 88653 | 58 | 8.9 | 9.474292 | 1.740129 | 1.731 | 1.895 | N | D6R+B6T | 8 | 4 | 2.807 | [5 empty] | 1.729 | 0 |  |  |  |  | PR-260047 |  | 100.6436 |  | Ok |  |  |  | 1446.01 | 0 |  | Sem 13
| DN-261574 |  | GM | B |  | 2026-03-28 | 1532.53 | 196.52 | 2588.76 | 3C-H | Sp 46 | 30 | 88653 | 58 | 10.2 | 12.19793 | 1.76951 | 1.738 | 1.95 | N | D6R+B6T | 8 | 4 | 2.807 | [5 empty] | 1.729 | 0 |  |  |  |  | PR-260047 |  | 102.343 |  | Ok |  |  |  | 1532.53 | 0 |  | Sem 13
| DN-261575 |  | GM | B |  | 2026-03-28 | 1617.51 | 235.72 | 2573.51 | 3C-H | Sp 49 | 30 | 88653 | 58 | 8.3 | 8.920455 | 1.770083 | 1.76 | 1.917 | N | D6R+B6T | 8 | 4 | 2.807 | [5 empty] | 1.729 | 0 |  |  |  |  | PR-260047 |  | 102.3761 |  | Ok |  |  |  | 1617.51 | 0 |  | Sem 13
| DN-261576 |  | GM | A |  | 2026-03-29 | 469.25 | 141.65 | 2626.555 | 1C-H | Sp 14 | 30 | 88653 | 58 | 13 | 12.4424 | 1.727434 | 1.736 | 1.952 | N | D6R+B6T | 8 | 4 | 2.807 | [5 empty] | 1.695 | 0 |  |  |  |  | PRM-1573 |  | 101.9135 |  | Ok |  | 0 |  | 469.25 | 0 |  | Sem 13
| DN-261577 |  | GM | A |  | 2026-03-29 | 432.59 | 120.37 | 2631.715 | 1B-H | Sp 13 | 30 | 88653 | 58 | 11.3 | 10.27397 | 1.735849 | 1.752 | 1.932 | N | D6R+B6T | 8 | 4 | 2.807 | [5 empty] | 1.695 | 0 |  |  |  |  | PRM-1573 |  | 102.41 |  | Ok |  | 0 |  | 432.59 | 0 |  | Sem 13
| DN-261578 |  | GM | A |  | 2026-03-29 | 353.09 | 137.09 | 2625.822 | 1B-H | Sp 11 | 30 | 88653 | 58 | 10.8 | 9.95397 | 1.724729 | 1.738 | 1.911 | N | D6R+B6T | 8 | 4 | 2.807 | [5 empty] | 1.695 | 0 |  |  |  |  | PRM-1573 |  | 101.7539 |  | Ok |  | 0 |  | 353.09 | 0 |  | Sem 13
| DN-261579 |  | GM | A |  | 2026-03-29 | 253.08 | 102.64 | 2634.339 | 1A-H | Sp 8 | 30 | 88653 | 58 | 10.9 | 10.34483 | 1.702435 | 1.711 | 1.888 | N | D6R+B6T | 8 | 4 | 2.807 | [5 empty] | 1.695 | 0 |  |  |  |  | PRM-1573 |  | 100.4386 |  | Ok |  | 0 |  | 253.08 | 0 |  | Sem 13
| DN-261580 |  | GM | A |  | 2026-03-29 | 137.87 | 80.15 | 2633.472 | 1A-H | Sp 5 | 30 | 88653 | 58 | 8.6 | 10.40462 | 1.758748 | 1.73 | 1.91 | N | D6R+B6T | 8 | 4 | 2.807 | [5 empty] | 1.715635 | 16.63471 |  | 1.709262 | 1.993 | 16.6 | PRM-1569 | 0.03471379 | 102.5129 |  | Ok |  | CA-260158 |  | 137.87 | 0 |  | Sem 13
| CA-260158 |  | GM | A |  | 2026-03-29 | 137.87 | 80.15 | 2633.472 | 1A-H | Sp 5 | 15 |  |  | 8.579545 |  | 1.74329 |  | 1.892856 | S | D6R+B6T | 4/4 | 8 |  | N° 16 | 98.55114 | 76.13636 | 32.98295 | 10.73864 | 1.716 | 16.6 | PRM-1569 | 1.709206 | 1.992973 | 16.60232 | PRM-1569 | -0.002316602 | 101.5903 |  | OK | 0 | DN-261580 |  | 137.87 | 0 | (CA) | Sem 13
| DN-261581 |  | GM | A |  | 2026-03-29 | 42.47 | -15.78 | 2636.806 | 1A-H | Capa #3 | 30 | 88653 | 58 | 15.1 | 15.53855 | 1.705474 | 1.699 | 1.963 | N | B13T | 4 | 2 | 2.807 | [5 empty] | 1.695 | 0 |  |  |  |  | PRM-1573 |  | 100.6179 |  | Ok |  | 0 |  | 42.47 | 0 |  | Sem 13
| DN-261582 |  | GM | A |  | 2026-03-29 | 122.67 | 175.29 | 2610.528 | 1A-H | Sp 4 | 30 | 88653 | 58 | 11.1 | 9.813875 | 1.752475 | 1.773 | 1.947 | N | D6R+B6T | 8 | 4 | 2.807 | [5 empty] | 1.695 | 0 |  |  |  |  | PRM-1573 |  | 103.3909 |  | Ok |  | 0 |  | 122.67 | 0 |  | Sem 13
| DN-261583 |  | GM | A |  | 2026-03-29 | 1469.85 | 310.08 | 2555.58 | 3C-M | Sp 45 | 30 | 88653 | 58 | 8.7 | 10.32331 | 1.789328 | 1.763 | 1.945 | N | D6R+B6T | 8 | 4 | 2.807 | [5 empty] | 1.729 | 0 |  |  |  |  | PR-260047 |  | 103.4892 |  | Ok |  | 0 |  | 1469.85 | 0 |  | Sem 13
| DN-261584 |  | GM | A |  | 2026-03-29 | 1568.23 | 336.01 | 2546.76 | 3C-M | Sp 47 | 30 | 88653 | 58 | 10.8 | 11.56198 | 1.811372 | 1.799 | 2.007 | N | D6R+B6T | 8 | 4 | 2.807 | [5 empty] | 1.729 | 0 |  |  |  |  | PR-260047 |  | 104.7641 |  | Ok |  | 0 |  | 1568.23 | 0 |  | Sem 13
| DN-261585 |  | GM | B |  | 2026-03-29 | 928.36 | 440.73 | 2518.28 | 2B-M | Sp 29 | 30 | 88653 | 58 | 16.4 | 13.89509 | 1.753436 | 1.792 | 2.041 | N | D6R+B6T | 8 | 4 | 2.807 | [5 empty] | 1.729 | 0 |  |  |  |  | PRM-1574 |  | 101.4133 |  | Ok |  | 0 |  | 928.36 | 0 |  | Sem 13
| DN-261586 |  | GM | B |  | 2026-03-29 | 1000.65 | 466.12 | 2510.54 | 2C-M | Sp 31 | 30 | 88653 | 58 | 11.6 | 11.92396 | 1.741039 | 1.736 | 1.943 | N | D6R+B6T | 8 | 4 | 2.807 | [5 empty] | 1.729 | 0 |  |  |  |  | PRM-1574 |  | 100.6963 |  | Ok |  | 0 |  | 1000.65 | 0 |  | Sem 13
| DN-261587 |  | GM | B |  | 2026-03-29 | 1064.06 | 496.73 | 2500.58 | 2C-M | Sp 33 | 30 | 88653 | 58 | 12.5 | 11.50954 | 1.713778 | 1.729 | 1.928 | N | D6R+B6T | 8 | 4 | 2.807 | [5 empty] | 1.729 | 0 |  |  |  |  | PR-260041 |  | 99.11959 |  | Ok |  | 0 |  | 1064.06 | 0 |  | Sem 13
| DN-261588 |  | GM | B |  | 2026-03-29 | 1139.98 | 479.15 | 2506.22 | 3A-M | Sp 35 | 30 | 88653 | 58 | 12.5 | 9.68645 | 1.741333 | 1.786 | 1.959 | N | D6R+B6T | 8 | 4 | 2.807 | [5 empty] | 1.729 | 0 |  |  |  |  | PRM-1574 |  | 100.7133 |  | Ok |  | 0 |  | 1139.98 | 0 |  | Sem 13
| DN-261589 |  | GM | B |  | 2026-03-29 | 1214.24 | 438.4 | 2518.61 | 3A-M | Sp 37 | 30 | 88653 | 58 | 12.4 | 11.35734 | 1.788256 | 1.805 | 2.01 | N | D6R+B6T | 8 | 4 | 2.807 | [5 empty] | 1.729 | 0 |  |  |  |  | PRM-1574 |  | 103.4272 |  | Ok |  | 0 |  | 1214.24 | 0 |  | Sem 13
| DN-261590 |  | GM | B |  | 2026-03-29 | 1109.72 | 545.51 | 2486.05 | 2C-L | Sp 34 | 30 | 88653 | 58 | 10.5 | 11.52074 | 1.752036 | 1.736 | 1.936 | N | D6R+B6T | 8 | 4 | 2.807 | [5 empty] | 1.736798 | 16.20008 |  | 1.73494 | 2.016 | 16.2 | PR-260015 | 7.898583e-05 | 100.8773 |  | Ok |  | CA-260159 |  | 1109.72 | 0 |  | Sem 13
| CA-260159 |  | GM | B |  | 2026-03-29 | 1109.72 | 545.51 | 2486.05 | 2C-L | Sp 34 | 15 |  |  | 10.47041 |  | 1.721454 |  | 1.901698 | S | D6R+B6T | 4/4 | 8 |  | N° 16 | 99.27921 | 80.61457 | 36.83612 | 11.72231 | 1.736798 | 16.20008 | PR-260015 | 1.714642 | 1.992973 | 16.23261 | PR-260015 | -0.03252893 | 99.11652 |  | OK | 0 | DN-261590 |  | 1109.72 | 0 | (CA) | Sem 13
| DN-261591 |  | GM | B |  | 2026-03-29 | 1258.6 | 503.53 | 2498.98 | 3A-L | Sp 38 | 30 | 88653 | 58 | 11.6 | 10.95732 | 1.724014 | 1.734 | 1.924 | N | D6R+B6T | 8 | 4 | 2.807 | [5 empty] | 1.729 | 0 |  |  |  |  | PRM-1574 |  | 99.71164 |  | Ok |  | 0 |  | 1258.6 | 0 |  | Sem 13
| DN-261592 |  | GM | B |  | 2026-03-29 | 1183.38 | 526.48 | 2493.29 | 3A-L | Sp 36 | 30 | 88653 | 58 | 10 | 10.3662 | 1.780909 | 1.775 | 1.959 | N | D6R+B6T | 8 | 4 | 2.807 | [5 empty] | 1.729 | 0 |  |  |  |  | PRM-1574 |  | 103.0023 |  | Ok |  | 0 |  | 1183.38 | 0 |  | Sem 13
| DN-261593 |  | GM | B |  | 2026-03-29 | 1029.27 | 542.4 | 2487.61 | 2C-L | Sp 32 | 30 | 88653 | 58 | 14 | 12.47911 | 1.771053 | 1.795 | 2.019 | N | D6R+B6T | 8 | 4 | 2.807 | [5 empty] | 1.729 | 0 |  |  |  |  | PRM-1574 |  | 102.4322 |  | Ok |  | 0 |  | 1029.27 | 0 |  | Sem 13
| DN-261594 |  | GM | B |  | 2026-03-29 | 932.16 | 548.4 | 2487.3 | 2B-L | Sp 29 | 30 | 88653 | 58 | 13.4 | 12.29274 | 1.731922 | 1.749 | 1.964 | N | D6R+B6T | 8 | 4 | 2.807 | [5 empty] | 1.729 | 0 |  |  |  |  | PRM-1574 |  | 100.169 |  | Ok |  | 0 |  | 932.16 | 0 |  | Sem 13
| DN-261595 |  | GM | B |  | 2026-03-29 | 978.95 | 625.63 | 2465.61 | 2C-L | Sp 30 | 30 | 88653 | 58 | 13.2 | 12.62192 | 1.734099 | 1.743 | 1.963 | N | D6R+B6T | 8 | 4 | 2.807 | [5 empty] | 1.729 | [5 empty] | PRM-1574 |  | 100.2949 |  | Ok |  | 0 |  | 978.95 | 0 |  | Sem 13
| DN-261596 |  | GM | B |  | 2026-03-29 | 1049.62 | 638.01 | 2462.53 | 2C-L | Sp 32 | 30 | 88653 | 58 | 14.6 | 13.71781 | 1.772251 | 1.786 | 2.031 | N | D6R+B6T | 8 | 4 | 2.807 | [5 empty] | 1.729 | 0 |  |  |  |  | PRM-1574 |  | 102.5015 |  | Ok |  | 0 |  | 1049.62 | 0 |  | Sem 13
| DN-261597 |  | GM | B |  | 2026-03-29 | 1132.74 | 624.68 | 2462.42 | 3A-L | Sp 35 | 30 | 88653 | 58 | 12 | 12.11771 | 1.734821 | 1.733 | 1.943 | N | D6R+B6T | 8 | 4 | 2.807 | [5 empty] | 1.729 | [5 empty] | PRM-1574 |  | 100.3367 |  | Ok |  | 0 |  | 1132.74 | 0 |  | Sem 13
| DN-261598 |  | GM | B |  | 2026-03-29 | 1226.75 | 610.19 | 2466.86 | 3A-L | Sp 37 | 30 | 88653 | 58 | 12 | 11.79138 | 1.760714 | 1.764 | 1.972 | N | D6R+B6T | 8 | 4 | 2.807 | [5 empty] | 1.729 | 0 |  |  |  |  | PRM-1574 |  | 101.8343 |  | Ok |  | 0 |  | 1226.75 | 0 |  | Sem 13
| DN-261599 |  | GM | B |  | 2026-03-29 | 45.82 | -17.3 | 2637.4 | 1A-H | Capa # 05 | 30 | 88653 | 58 | 13.7 | 12.78802 | 1.722076 | 1.736 | 1.958 | N | B13T | 4 | 2 | 2.807 | [5 empty] | 1.729 | 0 |  |  |  |  | PRM-1574 |  | 99.59952 |  | Ok |  | 0 |  | 45.82 | 0 |  | Sem 13
| DN-261600 |  | GM | A |  | 2026-03-30 | 1248.45 | 196.13 | 2587.697 | 3A-H | Sp 38 | 30 | 88653 | 58 | 11.3 | 12.00696 | 1.734951 | 1.724 | 1.931 | N | D6R+B6T | 8 | 4 | 2.807 | [5 empty] | 1.723 | 16.4 |  | 1.723368 | 2.006 | 16.4 | Pto. Proctor | -3.552714e-15 | 100.6936 |  | Ok |  | CA-260160 |  | 1248.45 | 0 |  | Sem 14
| CA-260160 |  | GM | A |  | 2026-03-30 | 1248.45 | 196.13 | 2587.697 | 3A-H | Sp 38 | 15 |  |  | 11.27477 |  | 1.706001 |  | 1.898349 | S | D6R+B6T | 4/4 | 8 |  | N° 16 | 99.27691 | 78.95019 | 34.38672 | 10.9534 | 1.724 | 16.4 | Pto. Proctor | 1.723727 | 2.005749 | 16.36117 | Pto. Proctor | 0.03883232 | 98.956 |  | OK | 0 | DN-261600 |  | 1248.45 | 0 | (CA) | Sem 14
| DN-261601 |  | GM | A |  | 2026-03-30 | 1186.48 | 227.57 | 2579.645 | 3A-H | Sp 36 | 30 | 88653 | 58 | 14.3 | 11.27232 | 1.744532 | 1.792 | 1.994 | N | D6R+B6T | 8 | 4 | 2.807 | [5 empty] | 1.733 | 0 |  |  |  |  | PRM-1574 |  | 100.6654 |  | Ok |  | 0 |  | 1186.48 | 0 |  | Sem 14
| DN-261602 |  | GM | A |  | 2026-03-30 | 1123.96 | 261.88 | 2569.668 | 3A-M | Sp 34 | 30 | 88653 | 58 | 9.2 | 12.41458 | 1.807692 | 1.756 | 1.974 | N | D6R+B6T | 8 | 4 | 2.807 | [5 empty] | 1.733 | 0 |  |  |  |  | PRM-1574 |  | 104.31 |  | Ok |  | 0 |  | 1123.96 | 0 |  | Sem 14
| DN-261603 |  | GM | A |  | 2026-03-30 | 1121.74 | 337.76 | 2549.734 | 3A-M | Sp 34 | 30 | 88653 | 58 | 10.2 | 12.38688 | 1.803085 | 1.768 | 1.987 | N | D6R+B6T | 8 | 4 | 2.807 | [5 empty] | 1.733 | 0 |  |  |  |  | PRM-1574 |  | 104.0442 |  | Ok |  | 0 |  | 1121.74 | 0 |  | Sem 14
| DN-261604 |  | GM | A |  | 2026-03-30 | 1184.52 | 307.9 | 2558.084 | 3A-M | Sp 36 | 30 | 88653 | 58 | 12.3 | 11.87394 | 1.770258 | 1.777 | 1.988 | N | D6R+B6T | 8 | 4 | 2.807 | [5 empty] | 1.733 | 0 |  |  |  |  | PRM-1574 |  | 102.1499 |  | Ok |  | 0 |  | 1184.52 | 0 |  | Sem 14
| DN-261605 |  | GM | A |  | 2026-03-30 | 1246.07 | 331.57 | 2549.78 | 3A-M | Sp 38 | 30 | 88653 | 58 | 9.7 | 11.67883 | 1.813127 | 1.781 | 1.989 | N | B13T | 4 | 2 | 2.807 | [5 empty] | 1.733 | 0 |  |  |  |  | PRM-1574 |  | 104.6236 |  | Ok |  | 0 |  | 1246.07 | 0 |  | Sem 14
| DN-261606 |  | GM | A |  | 2026-03-30 | 1213.13 | 372.2 | 2538.449 | 3A-M | Sp 37 | 30 | 88653 | 58 | 13.6 | 11.23788 | 1.716549 | 1.753 | 1.95 | N | D6R+B6T | 8 | 4 | 2.807 | [5 empty] | 1.733 | 0 |  |  |  |  | PRM-1574 |  | 99.05074 |  | Ok |  | 0 |  | 1213.13 | 0 |  | Sem 14
| DN-261607 |  | GM | A |  | 2026-03-30 | 1128.41 | 415.38 | 2525.061 | 3A-M | Sp 35 | 30 | 88653 | 58 | 10.3 | 11.26203 | 1.782412 | 1.767 | 1.966 | N | D6R+B6T | 8 | 4 | 2.807 | [5 empty] | 1.733 | 0 |  |  |  |  | PRM-1574 |  | 102.8512 |  | Ok |  | 0 |  | 1128.41 | 0 |  | Sem 14
| DN-261608 |  | GM | B |  | 2026-03-30 | 1092.31 | 258.13 | 2569.31 | 2C-M | Sp 33 | 30 | 88653 | 58 | 6 | 7.934721 | 1.809434 | 1.777 | 1.918 | N | D6R+B6T | 8 | 4 | 2.807 | [5 empty] | 1.733 | 0 |  |  |  |  | PRM-1574 |  | 104.4105 |  | Ok |  | 0 |  | 1092.31 | 0 |  | Sem 14
| DN-261609 |  | GM | B |  | 2026-03-30 | 1036.05 | 243.7 | 2573.19 | 2C-H | Sp 32 | 30 | 88653 | 58 | 8.4 | 8.462389 | 1.809041 | 1.808 | 1.961 | N | D6R+B6T | 8 | 4 | 2.807 | [5 empty] | 1.733 | 0 |  |  |  |  | PRM-1574 |  | 104.3878 |  | Ok |  | 0 |  | 1036.05 | 0 |  | Sem 14
| DN-261610 |  | GM | B |  | 2026-03-30 | 967.99 | 228.45 | 2577.97 | 2C-H | Sp 30 | 30 | 88653 | 58 | 10.3 | 10.60519 | 1.739801 | 1.735 | 1.919 | N | D6R+B6T | 8 | 4 | 2.807 | [5 empty] | 1.736798 | 16.20008 |  | 1.735573 | 2.015 | 16.1 | PR-260015 | 0.100079 | 100.1729 |  | Ok |  | CA-260161 |  | 967.99 | 0 |  | Sem 14
| CA-260161 |  | GM | B |  | 2026-03-30 | 967.99 | 228.45 | 2577.97 | 2C-H | Sp 30 | 15 |  |  | 10.2627 |  | 1.713373 |  | 1.889211 | S | D6R+B6T | 4/4 | 8 |  | N° 16 | 99.26445 | 81.9965 | 40.63047 | 13.80035 | 1.736798 | 16.20008 | PR-260015 | 1.735737 | 2.015331 | 16.10805 | PR-260015 | 0.09202496 | 98.65121 |  | OK | 0 | DN-261610 |  | 967.99 | 0 | (CA) | Sem 14
| DN-261611 |  | GM | B |  | 2026-03-30 | 962.7 | 304.29 | 2558.1 | 2C-M | Sp 30 | 30 | 88653 | 58 | 9.2 | 9.375 | 1.762821 | 1.76 | 1.925 | N | D6R+B6T | 8 | 4 | 2.807 | [5 empty] | 1.733 | 0 |  |  |  |  | PRM-1574 |  | 101.7207 |  | Ok |  | 0 |  | 962.7 | 0 |  | Sem 14
| DN-261612 |  | GM | B |  | 2026-03-30 | 1029.98 | 329.22 | 2552.41 | 2C-M | Sp 32 | 30 | 88653 | 58 | 15.7 | 13.25633 | 1.779602 | 1.818 | 2.059 | N | D6R+B6T | 8 | 4 | 2.807 | [5 empty] | 1.733 | 0 |  |  |  |  | PRM-1574 |  | 102.6891 |  | Ok |  | 0 |  | 1029.98 | 0 |  | Sem 14
| DN-261613 |  | GM | B |  | 2026-03-30 | 1093.47 | 350.26 | 2545.76 | 2C-M | Sp 33 | 30 | 88653 | 58 | 11.4 | 10.86207 | 1.731598 | 1.74 | 1.929 | N | D6R+B6T | 8 | 4 | 2.807 | [5 empty] | 1.733 | 0 |  |  |  |  | PR-260015 |  | 99.91909 |  | Ok |  | 0 |  | 1093.47 | 0 |  | Sem 14
| DN-261614 |  | GM | B |  | 2026-03-30 | 1063.83 | 419.46 | 2525.01 | 2C-M | Sp 33 | 30 | 88653 | 58 | 10.8 | 10.6113 | 1.731047 | 1.734 | 1.918 | N | D6R+B6T | 8 | 4 | 2.807 | [5 empty] | 1.733 | 0 |  |  |  |  | PRM-1574 |  | 99.8873 |  | Ok |  | 0 |  | 1063.83 | 0 |  | Sem 14
| DN-261615 |  | GM | B |  | 2026-03-30 | 978.03 | 389.05 | 2533.65 | 2C-M | Sp 30 | 30 | 88653 | 58 | 10.7 | 11.63324 | 1.759711 | 1.745 | 1.948 | N | D6R+B6T | 8 | 4 | 2.807 | [5 empty] | 1.733 | 0 |  |  |  |  | PRM-1574 |  | 101.5413 |  | Ok |  | 0 |  | 978.03 | 0 |  | Sem 14
| DN-261616 |  | GM | B |  | 2026-03-30 | 912.86 | 465.72 | 2511.1 | 2B-M | Sp 28 | 30 | 88653 | 58 | 10 | 11.42857 | 1.808182 | 1.785 | 1.989 | N | D6R+B6T | 8 | 4 | 2.807 | [5 empty] | 1.733 | 0 |  |  |  |  | PRM-1574 |  | 104.3382 |  | Ok |  | 0 |  | 912.86 | 0 |  | Sem 14
| DN-261617 |  | GM | B |  | 2026-03-30 | 852.76 | 436.2 | 2522.69 | 2B-M | Sp 26 | 30 | 88653 | 58 | 17 | 16.43608 | 1.798291 | 1.807 | 2.104 | N | D6R+B6T | 8 | 4 | 2.807 | [5 empty] | 1.733 | 0 |  |  |  |  | PRM-1574 |  | 103.7675 |  | Ok |  | 0 |  | 852.76 | 0 |  | Sem 14
| DN-261618 |  | GM | B |  | 2026-03-30 | 771.12 | 407.24 | 2537.79 | 2A-M | Sp 24 | 30 | 88653 | 58 | 12.7 | 12.45136 | 1.795031 | 1.799 | 2.023 | N | D6R+B6T | 8 | 4 | 2.807 | [5 empty] | 1.733 | [5 empty] | PRM-1574 |  | 103.5794 |  | Ok |  | 0 |  | 771.12 | 0 |  | Sem 14
| DN-261619 |  | GM | B |  | 2026-03-30 | 773.39 | 473.51 | 2518.76 | 2A-M | Sp 24 | 30 | 88653 | 58 | 14.2 | 13.54694 | 1.768827 | 1.779 | 2.02 | N | D6R+B6T | 8 | 4 | 2.807 | [5 empty] | 1.733 | 0 |  |  |  |  | PRM-1574 |  | 102.0673 |  | Ok |  | 0 |  | 773.39 | 0 |  | Sem 14
| DN-261620 |  | GM | B |  | 2026-03-30 | 312.96 | 63.42 | 2636.2 | 1B-H | Plataforma | 30 | 88653 | 58 | 8.3 | 9.121813 | 1.778393 | 1.765 | 1.926 | N | B13T | 4 | 2 | 2.807 | [5 empty] | 1.711941 | 16.12821 |  | 1.710345 | 1.984 | 16 | PR-260019 | 0.1282093 | 103.8817 |  | Ok |  | CA-260162 |  | 312.96 | 0 |  | Sem 14
| CA-260162 |  | GM | B |  | 2026-03-30 | 312.96 | 63.42 | 2636.2 | 1B-H | Plataforma | 15 |  |  | 8.29779 |  | 1.688577 |  | 1.828692 | S | B13T | 4/4 | 6 |  | N° 16 | 99.5347 | 86.73905 | 41.7216 | 13.41605 | 1.711941 | 16.12821 | PR-260019 | 1.710717 | 1.984457 | 16.00148 | PR-260019 | 0.1267311 | 98.63527 |  | OK | 0 | DN-261620 |  | 312.96 | 0 | (CA) | Sem 14
| DN-261621 |  | GM | B |  | 2026-03-30 | 485.18 | 64.19 | 2636.2 | 1C-H | Plataforma | 30 | 88653 | 58 | 12.7 | 9.958992 | 1.665484 | 1.707 | 1.877 | N | B13T | 4 | 2 | 2.807 | [5 empty] | 1.695 | 0 |  |  |  |  | PRM-1574 |  | 98.25862 |  | Ok |  | 0 |  | 485.18 | 0 |  | Sem 14
| PR-260048 |  | GM | A |  | 2026-03-31 | 720.36 | 480.01 | 2521.7 | 2A-M | Sp 22 | - | - | - | - | - | - | - | - | PR | - | - | - | 2.751748 | N° 16 | 99.22226 | 81.00509 | 36.7933 | 12.08495 | 1.71506 | 16.09546 | PR-260048 | - | - | - | - | - | - | - | - | - | Proctor test |  | 0 | 0 |  | Sem 14
| DN-261622 |  | GM | A |  | 2026-03-31 | 78.28 | 14.63 | 2636.135 | 1A-H | Plataforma | 30 | 88653 | 58 | 11.2 | 11.04009 | 1.718525 | 1.721 | 1.911 | N | B13T | 4 | 2 | 2.807 | [5 empty] | 1.695 | [5 empty] | PRM-1573 |  | 101.3879 |  | Ok |  | 0 |  | 78.28 | 0 |  | Sem 14
| DN-261623 |  | GM | A |  | 2026-03-31 | 168.89 | 73.45 | 2636.256 | 1A-H | SA-UF | 30 | 88653 | 58 | 9.4 | 11.95079 | 1.746801 | 1.707 | 1.911 | N | B13T(*) | 6 | 3 | 2.807 | [5 empty] | 1.695 | 0 |  |  |  |  | PRM-1573 |  | 103.0561 |  | Ok |  | 0 |  | 168.89 | 0 |  | Sem 14
| DN-261624 |  | GM | A |  | 2026-03-31 | 330.17 | 87.28 | 2635.755 | 1B-H | P.31 UF | 30 | 88653 | 58 | 15.3 | 15.66627 | 1.671292 | 1.666 | 1.927 | N | B7T | 6 | 3 | 2.807 | [5 empty] | 1.69525 | 16.50621 |  | 1.69244 | 1.97 | 16.4 | PRM-1573 | 0.1062057 | 98.58677 |  | Ok |  | 0 |  | 330.17 | 0 |  | Sem 14
| DN-261625 |  | GM | A |  | 2026-03-31 | 524.2 | 67.51 | 2636.167 | 1C-H | MAS-161 | 30 | 88653 | 58 | 7.4 | 8.173913 | 1.73743 | 1.725 | 1.866 | N | B13T | 4 | 2 | 2.807 | [5 empty] | 1.695 | 0 |  |  |  |  | PRM-1573 |  | 102.5033 |  | Ok |  | 0 |  | 524.2 | 0 |  | Sem 14
| DN-261626 |  | GM | A |  | 2026-03-31 | 805.96 | 542.46 | 2497.664 | 2B-L | Sp 25 | 30 | 88653 | 58 | 13.1 | 12.33333 | 1.787798 | 1.8 | 2.022 | N | D6R+B6T | 8 | 4 | 2.807 | [5 empty] | 1.733 | 0 |  |  |  |  | PRM-1574 |  | 103.1621 |  | Ok |  | 0 |  | 805.96 | 0 |  | Sem 14
| DN-261627 |  | GM | A |  | 2026-03-31 | 862.46 | 534.09 | 2494.959 | 2B-L | Sp 27 | 30 | 88653 | 58 | 10.1 | 11.30582 | 1.788374 | 1.769 | 1.969 | N | D6R+B6T | 8 | 4 | 2.807 | [5 empty] | 1.733 | 0 |  |  |  |  | PRM-1574 |  | 103.1953 |  | Ok |  | 0 |  | 862.46 | 0 |  | Sem 14
| DN-261628 |  | GM | A |  | 2026-03-31 | 914.09 | 581.4 | 2478.248 | 2B-L | Sp 28 | 30 | 88653 | 58 | 9.9 | 9.837898 | 1.787989 | 1.789 | 1.965 | N | D6R+B6T | 8 | 4 | 2.807 | [5 empty] | 1.733 | 0 |  |  |  |  | PRM-1574 |  | 103.1731 |  | Ok |  | 0 |  | 914.09 | 0 |  | Sem 14
| DN-261629 |  | GM | A |  | 2026-03-31 | 881.58 | 609.22 | 2471.913 | 2B-L | Sp 27 | 30 | 88653 | 58 | 11.4 | 10.99389 | 1.794434 | 1.801 | 1.999 | N | D6R+B6T | 8 | 4 | 2.807 | [5 empty] | 1.733 | 0 |  |  |  |  | PRM-1574 |  | 103.545 |  | Ok |  | 0 |  | 881.58 | 0 |  | Sem 14
| DN-261630 |  | GM | A |  | 2026-03-31 | 652.55 | 401.2 | 2548.422 | 2A-M | Sp 20 | 30 | 88653 | 58 | 12.4 | 10.95571 | 1.69395 | 1.716 | 1.904 | N | D6R+B6T | 8 | 4 | 2.807 | [5 empty] | 1.716558 | 16.17401 |  | 1.713793 | 1.988 | 16 | PR-260038 | 0.1740077 | 98.68294 |  | Ok |  | CA-260163 |  | 652.55 | 0 |  | Sem 14
| CA-260163 |  | GM | A |  | 2026-03-31 | 652.55 | 401.2 | 2548.422 | 2A-M | Sp 20 | 15 |  |  | 12.43459 |  | 1.708287 |  | 1.920705 | S | D6R+B6T | 4/4 | 8 |  | N° 16 | 98.70421 | 71.46773 | 27.53551 | 11.76177 | 1.717 | 16.2 | PR-260038 | 1.721453 | 1.998297 | 16.08196 | PR-260038 | 0.1180379 | 99.49252 |  | OK | 0 | DN-261603 |  | 652.55 | 0 | (CA) | Sem 14
| DN-261631 |  | GM | A |  | 2026-03-31 | 727.34 | 423.07 | 2537.42 | 2A-M | Sp 23 | 30 | 88653 | 58 | 12.4 | 10.94296 | 1.69573 | 1.718 | 1.906 | N | D6R+B6T | 8 | 4 | 2.807 | [5 empty] | 1.715 | 0 |  |  |  |  | PR-260048 |  | 98.87636 |  | Ok |  | 0 |  | 727.34 | 0 |  | Sem 14
| DN-261632 |  | GM | A |  | 2026-03-31 | 611.45 | 442.4 | 2537.225 | 2A-M | Sp 19 | 30 | 88653 | 58 | 11.4 | 10.53228 | 1.752244 | 1.766 | 1.952 | N | D6R+B6T | 8 | 4 | 2.807 | [5 empty] | 1.715 | [5 empty] | PR-260048 |  | 102.1717 |  | Ok |  | 0 |  | 611.45 | 0 |  | Sem 14
| DN-261633 |  | GM | A |  | 2026-03-31 | 613.02 | 506.38 | 2520.784 | 2A-L | Sp 19 | 30 | 88653 | 58 | 12 | 11.69725 | 1.739286 | 1.744 | 1.948 | N | D6R+B6T | 8 | 4 | 2.807 | [5 empty] | 1.715 | 0 |  |  |  |  | PR-260048 |  | 101.4161 |  | Ok |  | 0 |  | 613.02 | 0 |  | Sem 14
| DN-261634 |  | GM | A |  | 2026-03-31 | 675.4 | 498.55 | 2520.337 | 2A-M | Sp 21 | 30 | 88653 | 58 | 13.1 | 10.43186 | 1.740937 | 1.783 | 1.969 | N | D6R+B6T | 8 | 4 | 2.807 | [5 empty] | 1.715 | [5 empty] | PR-260048 |  | 101.5124 |  | Ok |  | 0 |  | 675.4 | 0 |  | Sem 14
| DN-261635 |  | GM | A |  | 2026-03-31 | 747.24 | 505.29 | 2513.11 | 2A-L | Sp 23 | 30 | 88653 | 58 | 13.1 | 12.27477 | 1.763042 | 1.776 | 1.994 | N | D6R+B6T | 8 | 4 | 2.807 | [5 empty] | 1.715 | 0 |  |  |  |  | PR-260048 |  | 102.8013 |  | Ok |  | 0 |  | 747.24 | 0 |  | Sem 14
| DN-261636 |  | GM | A |  | 2026-03-31 | 744.66 | 615.06 | 2484.707 | 2A-L | Sp 23 | 30 | 88653 | 58 | 12.2 | 11.61616 | 1.772727 | 1.782 | 1.989 | N | D6R+B6T | 8 | 4 | 2.807 | [5 empty] | 1.715 | 0 |  |  |  |  | PR-260048 |  | 103.366 |  | Ok |  | 0 |  | 744.66 | 0 |  | Sem 14
| DN-261637 |  | GM | A |  | 2026-03-31 | 697.92 | 565.61 | 2501.142 | 2A-L | Sp 21 | 30 | 88653 | 58 | 11.7 | 11.32404 | 1.716204 | 1.722 | 1.917 | N | D6R+B6T | 8 | 4 | 2.807 | [5 empty] | 1.715 | 0 |  |  |  |  | PR-260048 |  | 100.0702 |  | Ok |  | 0 |  | 697.92 | 0 |  | Sem 14
| DN-261638 |  | GM | B |  | 2026-03-31 | 565.8 | 361.95 | 2561.83 | 1C-M | Sp 17 | 30 | 88653 | 58 | 7.4 | 9.664582 | 1.796089 | 1.759 | 1.929 | N | D6R+B6T | 8 | 4 | 2.807 | [5 empty] | 1.715 | [5 empty] | PR-260048 |  | 104.7282 |  | Ok |  | 0 |  | 565.8 | 0 |  | Sem 14
| DN-261639 |  | GM | B |  | 2026-03-31 | 508.09 | 334.38 | 2570.11 | 1C-M | Sp 16 | 30 | 88653 | 58 | 9.3 | 9.09621 | 1.711802 | 1.715 | 1.871 | N | D6R+B6T | 8 | 4 | 2.807 | [5 empty] | 1.715 | 0 |  |  |  |  | PR-260048 |  | 99.81355 |  | Ok |  | 0 |  | 508.09 | 0 |  | Sem 14
| DN-261640 |  | GM | B |  | 2026-03-31 | 443.32 | 314.65 | 2573.81 | 1C-M | Sp 14 | 30 | 88653 | 58 | 13.4 | 10.47297 | 1.730159 | 1.776 | 1.962 | N | D6R+B6T | 8 | 4 | 2.807 | [5 empty] | 1.741812 | 16.30795 |  | 1.73385 | 2.013 | 16.1 | PR-260037 | 0.207953 | 99.33095 |  | Ok |  | CA-260164 |  | 443.32 | 0 |  | Sem 14
| CA-260164 |  | GM | B |  | 2026-03-31 | 443.32 | 314.65 | 2573.81 | 1C-M | Sp 14 | 15 |  |  | 13.44122 |  | 1.776967 |  | 2.015813 | S | D6R+B6T | 4/4 | 8 |  | N° 16 | 99.43346 | 86.26975 | 46.57865 | 14.91909 | 1.741812 | 16.30795 | PR-260037 | 1.734414 | 2.013201 | 16.07389 | PR-260037 | 0.2340628 | 102.0183 |  | OK | 0 | DN-261640 |  | 443.32 | 0 | (CA) | Sem 14
| DN-261641 |  | GM | B |  | 2026-03-31 | 423.37 | 386.04 | 2552.1 | 1B-M | Sp 13 | 30 | 88653 | 58 | 9.3 | 9.542857 | 1.753888 | 1.75 | 1.917 | N | D6R+B6T | 8 | 4 | 2.807 | [5 empty] | 1.715 | 0 |  |  |  |  | PR-260048 |  | 102.2675 |  | Ok |  | 0 |  | 423.37 | 0 |  | Sem 14
| DN-261642 |  | GM | B |  | 2026-03-31 | 506.93 | 419.08 | 2545.74 | 1C-M | Sp 16 | 30 | 88653 | 58 | 11.6 | 10.20408 | 1.693548 | 1.715 | 1.89 | N | D6R+B6T | 8 | 4 | 2.807 | [5 empty] | 1.715 | 0 |  |  |  |  | PR-260048 |  | 98.74918 |  | Ok |  | 0 |  | 506.93 | 0 |  | Sem 14
| DN-261643 |  | GM | B |  | 2026-03-31 | 565.79 | 462.93 | 2531.95 | 1C-M | Sp 17 | 30 | 88653 | 58 | 10.2 | 10.54779 | 1.721416 | 1.716 | 1.897 | N | D6R+B6T | 8 | 4 | 2.807 | [5 empty] | 1.715 | 0 |  |  |  |  | PR-260048 |  | 100.3741 |  | Ok |  | 0 |  | 565.79 | 0 |  | Sem 14
| DN-261644 |  | GM | B |  | 2026-03-31 | 456.3 | 436.38 | 2538.36 | 1C-M | Sp 14 | 30 | 88653 | 58 | 11.2 | 9.692397 | 1.69964 | 1.723 | 1.89 | N | D6R+B6T | 8 | 4 | 2.807 | [5 empty] | 1.715 | 0 |  |  |  |  | PR-260048 |  | 99.10439 |  | Ok |  | 0 |  | 456.3 | 0 |  | Sem 14
| DN-261645 |  | GM | B |  | 2026-03-31 | 231.19 | 41.59 | 2636.21 | 1A-H | P.17 OF | 30 | 88653 | 58 | 12.3 | 11.31855 | 1.69902 | 1.714 | 1.908 | N | B7T | 6 | 3 | 2.807 | [5 empty] | 1.695 | 0 |  |  |  |  | PRM-1573 |  | 100.2372 |  | Ok |  | 0 |  | 231.19 | 0 |  | Sem 14
| DN-261646 |  | GM | B |  | 2026-03-31 | 367.5 | 39.73 | 2636.2 | 1B-H | SA OF | 30 | 88653 | 58 | 8.2 | 9.380531 | 1.713494 | 1.695 | 1.854 | N | D6R+B6T | 8 | 4 | 2.807 | [5 empty] | 1.695 | 0 |  |  |  |  | PRM-1573 |  | 101.0911 |  | Ok |  | 0 |  | 367.5 | 0 |  | Sem 14
| DN-261647 |  | GM | B |  | 2026-03-31 | 502.23 | 43.85 | 2636.2 | 1C-H | P.35 OF | 30 | 88653 | 58 | 10.5 | 10.26549 | 1.691403 | 1.695 | 1.869 | N | B7T | 6 | 3 | 2.807 | [5 empty] | 1.695 | 0 |  |  |  |  | PRM-1573 |  | 99.78777 |  | Ok |  | 0 |  | 502.23 | 0 |  | Sem 14
[44 empty] | 0 | 0
[44 empty] | 0 | 0
[44 empty] | 0 | 0
[44 empty] | 0 | 0
[44 empty] | 0 | 0
[44 empty] | 0 | 0
[44 empty] | 0 | 0
[44 empty] | 0 | 0
[44 empty] | 0 | 0
[44 empty] | 0 | 0
[44 empty] | 0 | 0
[44 empty] | 0 | 0
[44 empty] | 0 | 0
[44 empty] | 0 | 0
[44 empty] | 0 | 0
[44 empty] | 0 | 0
[44 empty] | 0 | 0
[44 empty] | 0 | 0
[44 empty] | 0 | 0
[44 empty] | 0 | 0
[44 empty] | 0 | 0
[44 empty] | 0 | 0
[44 empty] | 0 | 0
[44 empty] | 0 | 0
[44 empty] | 0 | 0
[44 empty] | 0 | 0
[44 empty] | 0 | 0
[44 empty] | 0 | 0
[44 empty] | 0 | 0
[44 empty] | 0 | 0
[44 empty] | 0 | 0
[44 empty] | 0 | 0
[44 empty] | 0 | 0
[44 empty] | 0 | 0
[44 empty] | 0 | 0
[44 empty] | 0 | 0
[44 empty] | 0 | 0
[44 empty] | 0 | 0
[44 empty] | 0 | 0
[44 empty] | 0 | 0
[44 empty] | 0 | 0
[44 empty] | 0 | 0
[44 empty] | 0 | 0
[44 empty] | 0 | 0
[44 empty] | 0 | 0
[44 empty] | 0 | 0
[44 empty] | 0 | 0
[44 empty] | 0 | 0
[44 empty] | 0 | 0
[44 empty] | 0 | 0
[44 empty] | 0 | 0
[44 empty] | 0 | 0
[44 empty] | 0 | 0
[44 empty] | 0 | 0
[44 empty] | 0 | 0
[44 empty] | 0 | 0
[44 empty] | 0 | 0
[44 empty] | 0 | 0
[44 empty] | 0 | 0
[44 empty] | 0 | 0
[44 empty] | 0 | 0
[44 empty] | 0 | 0
[44 empty] | 0 | 0
[44 empty] | 0 | 0
[44 empty] | 0 | 0
[44 empty] | 0 | 0
[44 empty] | 0 | 0
[44 empty] | 0 | 0
[44 empty] | 0 | 0
[44 empty] | 0 | 0
[44 empty] | 0 | 0
[44 empty] | 0 | 0
[44 empty] | 0 | 0
[44 empty] | 0 | 0
[44 empty] | 0 | 0
[44 empty] | 0 | 0
[44 empty] | 0 | 0
[44 empty] | 0 | 0
[44 empty] | 0 | 0
[44 empty] | 0 | 0
[44 empty] | 0 | 0
[44 empty] | 0 | 0
[44 empty] | 0 | 0
[44 empty] | 0 | 0
[44 empty] | 0 | 0
[44 empty] | 0 | 0
[44 empty] | 0 | 0
[44 empty] | 0 | 0
[44 empty] | 0 | 0
[44 empty] | 0 | 0
[44 empty] | 0 | 0
[44 empty] | 0 | 0
[44 empty] | 0 | 0
[44 empty] | 0 | 0
[44 empty] | 0 | 0
[44 empty] | 0 | 0
[44 empty] | 0 | 0
[44 empty] | 0 | 0
[44 empty] | 0 | 0
[44 empty] | 0 | 0
[44 empty] | 0 | 0
[44 empty] | 0 | 0
[44 empty] | 0 | 0
[44 empty] | 0 | 0
[44 empty] | 0 | 0
[44 empty] | 0 | 0
[44 empty] | 0 | 0
[17 empty] | 1.740686 | [20 empty] | 101.5714
| Estadísticas de March 2026 | [12 empty] | Mínimo | 6 | 6.406685 | 1.665484 | 1.636 | 1.815 | [17 empty] | Mínimo | 98.07123 | 0
[14 empty] | Máximo | 18.5 | 19.28406 | 1.856383 | 1.931 | 2.104 | [17 empty] | Máximo | 105.0081 | 0
[14 empty] | Promedio | 10.98369 | 10.84576 | 1.740686 | 1.743755 | 1.931776 | [17 empty] | Promedio | 101.5714 | #DIV/0!
[14 empty] | Desviación Estándar | 2.060554 | 1.630469 | 0.03256164 | 0.03483327 | 0.04686824 | [17 empty] | Desviación Estándar | 1.719026 | #DIV/0!
[6 empty] | FECHA: |  | del | 01-MAR |  | al | 31-MAR
ENSAYOS COMPACTACIÓN
[6 empty] | N° Ensayos |  | DensÍmetro Nuclear |  | Cono de Arena |  | % Compactación
[6 empty] | Pasa |  | 628 |  | 63 |  | 101.5714
[6 empty] | Falla |  | 0 |  | 0 |  | 0
[6 empty] | Total |  | 628 |  | 63 |  | 101.5714
[6 empty] | RESUMEN |  |  | PROMEDIO % COMP. |  |  | 101.5714
[9 empty] | CANTIDAD |  |  | 691 | [6 empty] | PORCENTAJE DE FALLAS DE COMPACTACION
[9 empty] | PASA |  |  | 691 | [6 empty] | Número total de ensayos semanal: | [5 empty] | 691
[9 empty] | FALLA |  |  | 0 | [6 empty] | Número de fallas en la semana: | [5 empty] | 0
[9 empty] | % FALLAS |  |  | 0% | [6 empty] | % de fallas en la Semana: | [5 empty] | 0%
[6 empty] | Column1 | Column6 | Column6 | Column40
[6 empty] | CA | >=01-03-2026 | <=31-03-2026 | Ok
[6 empty] | Column1 | Column6 | Column6 | Column40
[6 empty] | CA | >=01-03-2026 | <=31-03-2026 | No
RESUMEN SEMANAL COMPACTACIÓN 01-MAR AL 31-MAR
RESUMEN GRANULOMETRIA DESCARGA - MARCH 2026
Formulas:
R. Sem = +IF(Table1[[#This Row],[Column6]]=0,"",CONCAT("Sem ",WEEKNUM(Table1[[#This Row],[Column6]],2)))
This shape represents a table slicer. Table slicers are not supported in this version of Excel. If the shape was modified in an earlier version of Excel, or if the workbook was saved in Excel 2007 or earlier, the slicer can't be used.
Note on J871: [Comentario encadenado] Su versión de Excel le permite leer este comentario encadenado; sin embargo, las ediciones que se apliquen se quitarán si el archivo se abre en una versión más reciente de Excel. Más información: https://go.microsoft.com/fwlink/?linkid=870924 Comentario: NO BORRAR cuadro filtro para BD

## R Semanal
[12 empty] | CONTORNO - ABRIL 2025 |  |  |  | ZONAS |  |  |  | SUB ZONAS |  |  | CONTORNO CORONA 2025 |  |  | CONTORNO INTERNO C7 - JULIO 2025
[12 empty] | 2158.22 | -148.11 | 2622.2611 | Z1 | 600 | 42.91 | 602 | Z1 | 280 | 35.43 | 263 | OVER | 3.68 | -11.37 | 1523.8 | 540.03 | 2483.329
|  | ZONA 1 |  |  |  |  | ZONA 2 |  | ZONA 3 | ZONA 4 |  | 2156.13 | -144.1 | 2621.3351 |  | 600 | 540.22 |  |  | 280 | 340.96 |  |  | 19.07 | 19.85 | 1521.25 | 543.6 | 2482.441
[12 empty] | 2153.64 | -137.4 | 2617.537 | Z2 | 1120 | -32.33 | 1112 |  | 450 | 39.42 | 444 |  | 41.82 | 28.33 | 1519.23 | 547.21 | 2480.901
[12 empty] | 2150.86 | -127.17 | 2615.5033 |  | 1120 | 833.77 |  |  | 450 | 461.69 |  |  | 64.57 | 36.81 | 1518.16 | 550.11 | 2479.626
[12 empty] | 2148.2 | -117.2 | 2614.173 | Z3 | 1640 | -29.33 | 1642 | Z2 | 780 | -18 | 840 |  | 87.32 | 45.29 | 1517.41 | 554.98 | 2477.547
H (Corona) | [11 empty] | 2143.61 | -108.66 | 2612.175 |  | 1640 | 424.19 |  |  | 780 | 620 |  |  | 110.08 | 53.77 | 1516.76 | 558.77 | 2476.035
[12 empty] | 2141.06 | -104.58 | 2611.0857 | Z4 |  |  |  |  | 940 | -18 | 964 |  | 132.83 | 62.25 | 1516.77 | 563.14 | 2474.266
[12 empty] | 2138.37 | -100.41 | 2610.0435 | [5 empty] | 940 | 720 |  |  | 155.58 | 70.73 | 1517.11 | 567.08 | 2472.845
[12 empty] | 2133.36 | -92.26 | 2608.056 |  |  |  |  | Z3 | 1280 | -31.16 | 1292 |  | 178.33 | 79.21 | 1517.01 | 571.83 | 2471.424
H (50 a 250m) | [11 empty] | 2132.44 | -90.25 | 2607.479 | [5 empty] | 1280 | 1006.71 |  |  | 205.09 | 89.19 | 1517.9 | 575.76 | 2470.129
[12 empty] | 2129.21 | -83.94 | 2605.4326 | [5 empty] | 1460 | -18 | 1473 |  | 225.08 | 89.72 | 1519.48 | 580.47 | 2468.807
[12 empty] | 2125.04 | -75.34 | 2602.6701 | [5 empty] | 1460 | 780 |  |  | 249.35 | 90.37 | 1521.01 | 583.49 | 2468.082
[12 empty] | 2120.85 | -67.16 | 2599.4551 |  |  |  |  | Z4 | 1760 | -120 | 1765 |  | 273.63 | 91.03 | 1521.97 | 586.64 | 2467.502
[12 empty] | 2118.5 | -61.28 | 2596.9969 | [5 empty] | 1760 | 400 |  |  | 297.9 | 91.68 | 1522.65 | 592.43 | 2466.046
[12 empty] | 2118.17 | -51.81 | 2593.3621 | [5 empty] | 1920 | -200 | 1932 |  | 322.17 | 92.33 | 1521.02 | 596.09 | 2464.9821
M (250m a 500m) | [11 empty] | 2118.59 | -49.53 | 2592.5861 | [5 empty] | 1920 | 310 |  |  | 346.44 | 92.98 | 1518.89 | 599.85 | 2464.274
[12 empty] | 2121.34 | -40.63 | 2589.913 | [9 empty] | 370.71 | 93.63 | 1518.06 | 602.98 | 2463.104
[12 empty] | 2124.82 | -31.94 | 2587.634 | [9 empty] | 394.98 | 94.28 | 1517.78 | 607.01 | 2461.723
[12 empty] | 2127.99 | -25.57 | 2586.1587 | [9 empty] | 419.25 | 94.93 | 1517.38 | 610.16 | 2460.652
[12 empty] | 2129.51 | -16.77 | 2584.248 | [9 empty] | 443.52 | 95.58 | 1517.6 | 614.33 | 2459.351
|  | Ensayos Compactación Semana 15 | [9 empty] | 2126.6 | -10.98 | 2583.224 | [9 empty] | 467.8 | 96.24 | 1517.57 | 616.86 | 2458.65
L (500m a 750m) | [11 empty] | 2122.09 | -3.08 | 2581.22 | [9 empty] | 492.07 | 96.89 | 1518.91 | 619.97 | 2457.7469
|  | N° Ensayos | DensÍmetro Nuclear | Cono de Arena | % Compact. | [6 empty] | 2117.84 | 4.38 | 2579.4535 | [9 empty] | 516.34 | 97.54 | 1520.29 | 624.92 | 2456.65
[12 empty] | 2113.51 | 10.09 | 2578.327 | [9 empty] | 540.61 | 98.08 | 1520.3 | 632.02 | 2455.2629
|  | Pasa | 628 | 63 | 101.6 | [6 empty] | 2109.77 | 15.63 | 2577.204 | [9 empty] | 564.89 | 98.55 | 1520.25 | 637.57 | 2454.202
[12 empty] | 2106.46 | 20.87 | 2575.8929 | [9 empty] | 589.16 | 99.02 | 1521.3 | 644.86 | 2452.728
|  | Falla | 0 | 0 | 0 | [6 empty] | 2103.97 | 25.86 | 2574.5861 | [9 empty] | 613.41 | 98.3 | 1521.13 | 649.69 | 2451.749
Blanket (750 a 1000m) | [11 empty] | 2100.09 | 30.95 | 2573.286 | [9 empty] | 637.22 | 93.67 | 1519.77 | 657.08 | 2450.327
|  | Total | 628 | 63 | 101.6 | [6 empty] | 2097.66 | 35.85 | 2572.123 | [9 empty] | 659.92 | 85.15 | 1519.08 | 662.8 | 2449.109
[12 empty] | 2095.23 | 41.31 | 2571.299 | [9 empty] | 680.9 | 72.99 | 1517.72 | 668.09 | 2448.1021
[12 empty] | 2091.08 | 51.12 | 2569.295 | [9 empty] | 719.14 | 43.06 | 1515.28 | 673.04 | 2447.14
[12 empty] | 2085.73 | 60.03 | 2566.851 | [9 empty] | 741.81 | 25.13 | 1513.08 | 678.2 | 2446.1639
[12 empty] | 2079.28 | 68.67 | 2563.749 | [9 empty] | 761.46 | 25.06 | 1511.17 | 682.92 | 2445.234
[12 empty] | 2074.26 | 80.58 | 2560.105 | [9 empty] | 785.74 | 24.97 | 1509.46 | 687.74 | 2444.058
| FECHA: | del | 01-MAR |  | al | 31-MAR | [5 empty] | 2073.72 | 89.67 | 2557.3764 | [9 empty] | 810.02 | 24.91 | 1506.24 | 693.95 | 2442.751
| ENSAYOS COMPACTACIÓN | [7 empty] | PORCENTAJE DE FALLAS DE COMPACTACION |  |  | 2074.93 | 95.49 | 2555.772 | [9 empty] | 834.3 | 24.99 | 1502.55 | 699.04 | 2441.574
| N° Ensayos | DensÍmetro Nuclear |  | Cono de Arena |  | % Compactación |  |  | Número total de ensayos semanal: |  | 691 | 2078.61 | 102.78 | 2553.598 | [9 empty] | 858.58 | 24.99 | 1499.88 | 702.46 | 2440.476
[8 empty] | 2026-04-06 | Número de fallas en la semana: |  | 0 | 2081.79 | 105.5 | 2552.847 | [9 empty] | 882.86 | 24.99 | 1495.48 | 710.11 | 2437.701
| Pasa | 628 |  | 63 |  | 101.5714 |  | 15 | % de fallas en la Semana: |  | 0% | 2087.22 | 109.94 | 2552.105 | [9 empty] | 907.14 | 24.99 | 1494.05 | 714.19 | 2435.999
| Falla | 0 |  | 0 |  | 0 | [5 empty] | 2091.37 | 113.69 | 2551.948 | [9 empty] | 931.42 | 24.99 | 1493.05 | 718.12 | 2434.73
| Total | 628 |  | 63 |  | 101.5714 | [5 empty] | 2092.05 | 114.84 | 2551.8855 | [9 empty] | 955.7 | 24.99 | 1488.69 | 715.5 | 2434.723
[12 empty] | 2092.05 | 114.85 | 2551.8855 | [9 empty] | 979.98 | 24.99 | 1485.46 | 715.59 | 2434.45
[12 empty] | 2091.73 | 117.48 | 2551.7821 | [9 empty] | 1004.26 | 24.99 | 1481.01 | 715.1 | 2433.7271
[12 empty] | 2087.79 | 122.48 | 2551.6475 | [9 empty] | 1028.54 | 24.99 | 1481.69 | 719.4 | 2431.641
[12 empty] | 2085.13 | 125.43 | 2551.573 | [9 empty] | 1052.82 | 24.99 | 1483.17 | 721.96 | 2430.287
[12 empty] | 2084.18 | 126.56 | 2551.465 | [9 empty] | 1077.1 | 24.99 | 1485.18 | 724.27 | 2429.4611
[12 empty] | 2076.92 | 130.85 | 2551.3316 | [9 empty] | 1101.38 | 24.99 | 1488.55 | 726.76 | 2428.434
[12 empty] | 2076.92 | 130.85 | 2551.3316 | [9 empty] | 1125.66 | 25 | 1492.57 | 728.22 | 2427.498
[12 empty] | 2072.47 | 131.99 | 2551.399 | [9 empty] | 1149.94 | 25 | 1497.07 | 728.84 | 2426.8409
[12 empty] | 2065.54 | 137.57 | 2550.955 | [9 empty] | 1174.22 | 25 | 1500.4 | 729.91 | 2426.571
[12 empty] | 2061.65 | 145.25 | 2549.989 | [9 empty] | 1198.5 | 25 | 1503.11 | 732.01 | 2426.325
[12 empty] | 2057.98 | 157.15 | 2548.8364 | [9 empty] | 1222.78 | 25 | 1504.68 | 735.3 | 2425.981
[12 empty] | 2057.52 | 158.57 | 2548.749 | [9 empty] | 1247.06 | 25 | 1505.11 | 739 | 2425.4871
[12 empty] | 2055.63 | 163.53 | 2548.4451 | [9 empty] | 1271.34 | 25 | 1505.09 | 742.61 | 2424.824
[12 empty] | 2052.35 | 168.84 | 2548.217 | [9 empty] | 1295.62 | 25 | 1505.64 | 746.01 | 2423.9871
[12 empty] | 2048.57 | 174 | 2547.9 | [9 empty] | 1319.9 | 25 | 1506.7 | 749.13 | 2423.246
[12 empty] | 2043.72 | 179.52 | 2547.614 | [9 empty] | 1344.18 | 25 | 1508.33 | 752.48 | 2422.541
[12 empty] | 2037.78 | 189.52 | 2546.3907 | [9 empty] | 1368.46 | 25 | 1509.4 | 755.95 | 2421.837
[12 empty] | 2035.51 | 192.71 | 2546.0168 | [9 empty] | 1392.74 | 25 | 1510.15 | 759.38 | 2421.1281
[12 empty] | 2030.01 | 197.79 | 2545.401 | [9 empty] | 1417.02 | 25 | 1509.01 | 764.18 | 2420.524
[12 empty] | 2024.36 | 202.73 | 2545.313 | [9 empty] | 1441.3 | 25 | 1507.61 | 766.22 | 2420.343
[12 empty] | 2018.74 | 207.76 | 2544.932 | [9 empty] | 1465.58 | 25 | 1504.96 | 768.92 | 2420.168
[12 empty] | 2011.26 | 214.32 | 2544.033 | [9 empty] | 1489.86 | 25 | 1502.05 | 771.01 | 2420.087
[12 empty] | 2004.97 | 220.62 | 2543.29 | [9 empty] | 1514.14 | 25 | 1499.95 | 772.03 | 2420.058
[12 empty] | 2000.55 | 224.69 | 2542.9915 | [9 empty] | 1538.42 | 25 | 1497.15 | 773.54 | 2419.7841
[12 empty] | 1996.14 | 228.76 | 2542.693 | [9 empty] | 1562.7 | 25 | 1494.85 | 776.33 | 2419.364
[12 empty] | 1987.38 | 235.49 | 2542.071 | [9 empty] | 1586.98 | 25 | 1492.32 | 779.12 | 2418.825
[12 empty] | 1982.26 | 239.84 | 2541.5351 | [9 empty] | 1611.26 | 25 | 1489.57 | 781.99 | 2418.3571
[12 empty] | 1977.15 | 244.2 | 2540.999 | [9 empty] | 1635.54 | 25 | 1485.13 | 784.81 | 2417.9821
[12 empty] | 1972.07 | 251.7 | 2540.011 | [9 empty] | 1659.82 | 25 | 1481.39 | 785.46 | 2417.786
[12 empty] | 1967.97 | 262.91 | 2538.886 | [9 empty] | 1689.44 | 25 | 1476.84 | 784.86 | 2417.351
[12 empty] | 1962.68 | 269.81 | 2538.582 | [9 empty] | 1703.99 | 12.87 | 1471.71 | 784.97 | 2416.934
[12 empty] | 1960.32 | 266.3 | 2538.21 | [9 empty] | 1722.65 | -2.67 | 1467.2 | 785.46 | 2416.976
[12 empty] | 1957.94 | 271.51 | 2537.052 | [9 empty] | 1741.3 | -18.22 | 1462.4 | 786.15 | 2416.603
[12 empty] | 1955.26 | 279.24 | 2535.4399 | [9 empty] | 1759.95 | -33.76 | 1457.38 | 787.98 | 2415.8311
[12 empty] | 1950.42 | 291.01 | 2534.0786 | [9 empty] | 1778.6 | -49.3 | 1452.54 | 789.95 | 2415.056
[12 empty] | 1947.89 | 298.28 | 2533.26 | [9 empty] | 1797.26 | -64.85 | 1449.46 | 791.29 | 2414.9189
[12 empty] | 1944.39 | 303.85 | 2533.017 | [9 empty] | 1815.91 | -80.39 | 1443.81 | 794.12 | 2414.124
[12 empty] | 1940.88 | 309.42 | 2532.774 | [9 empty] | 1834.56 | -95.93 | 1438.08 | 797.41 | 2412.735
[12 empty] | 1936.44 | 312.77 | 2532.2786 | [9 empty] | 1853.22 | -111.48 | 1433.34 | 800.75 | 2410.736
[12 empty] | 1932 | 316.12 | 2531.783 | [9 empty] | 1871.87 | -127.02 | 1431.9 | 801.86 | 2409.9301
[12 empty] | 1917.98 | 320.05 | 2531.5081 | [9 empty] | 1891.71 | -143.56 | 1430.29 | 805.79 | 2407.925
[12 empty] | 1913.37 | 320.12 | 2531.7366 | [9 empty] | 1914.14 | -147.27 | 1430.26 | 808.53 | 2407.3945
[12 empty] | 1904.56 | 319.08 | 2532.177 | [9 empty] | 1938.09 | -151.23 | 1430.7 | 812.41 | 2406.358
[12 empty] | 1894.17 | 320.91 | 2532.093 | [9 empty] | 1962.04 | -155.2 | 1431.6 | 815.12 | 2405.687
[12 empty] | 1887.16 | 322.71 | 2532.2356 | [9 empty] | 1986 | -159.16 | 1426.39 | 815.2 | 2405.556
[12 empty] | 1880.16 | 324.51 | 2532.3781 | [9 empty] | 2009.95 | -163.12 | 1420.42 | 815.29 | 2404.981
[12 empty] | 1866.78 | 328.6 | 2532.5554 | [9 empty] | 2033.91 | -167.09 | 1419.59 | 815.53 | 2404.4625
[12 empty] | 1861.98 | 329.62 | 2532.639 | [9 empty] | 2057.86 | -171.05 | 1419.52 | 815.76 | 2404.3881
[12 empty] | 1860.64 | 329.69 | 2532.6812 | [9 empty] | 2081.81 | -175.02 | 1418.53 | 820.5 | 2402.5381
[12 empty] | 1860.62 | 329.69 | 2532.6818 | [9 empty] | 2105.77 | -178.98 | 1417.56 | 826.71 | 2400.403
[12 empty] | 1859.23 | 329.76 | 2532.725 | [9 empty] | 2129.72 | -182.95 | 1417.22 | 831.01 | 2398.657
[12 empty] | 1853.67 | 329.47 | 2533.072 | [9 empty] | 2153.68 | -186.91 | 1417.93 | 834.78 | 2397.454
[12 empty] | 1848.1 | 329.19 | 2533.4189 | [9 empty] | 2177.63 | -190.87 | 1419.47 | 837.35 | 2396.376
[12 empty] | 1842.39 | 328.66 | 2534.002 | [9 empty] | 2201.59 | -194.84 | 1422.51 | 841.48 | 2395.021
[12 empty] | 1836.68 | 328.13 | 2534.585 | [9 empty] | 2225.54 | -198.8 | 1424.06 | 844.28 | 2394.1429
[12 empty] | 1827.46 | 328.98 | 2535.326 | [9 empty] | 2249.49 | -202.77 | 1424.25 | 848.74 | 2393.403
[12 empty] | 1821 | 332.32 | 2535.4518 | [9 empty] | 2273.45 | -206.73 | 1424 | 854.14 | 2392.177
[12 empty] | 1814.54 | 335.67 | 2535.577 | [9 empty] | 2297.4 | -210.7 | 1422.97 | 857.57 | 2391.405
[12 empty] | 1809.47 | 338.85 | 2535.2626 | [9 empty] | 2321.36 | -214.66 | 1421.59 | 860.88 | 2390.73
[12 empty] | 1804.4 | 342.02 | 2534.948 | [11 empty] | 1421.14 | 866.2 | 2389.238
[12 empty] | 1796.54 | 349.02 | 2534.505 | [8 empty] | UNDER | 13.78 | -35.48 | 1421.16 | 871.93 | 2387.514
[12 empty] | 1788.18 | 354.08 | 2533.92 | [9 empty] | 36.29 | -27.09 | 1421.91 | 877.8 | 2385.788
[12 empty] | 1784.05 | 358.59 | 2532.916 | [9 empty] | 58.8 | -18.7 | 1423.47 | 882.21 | 2384.644
[12 empty] | 1779.91 | 363.1 | 2531.912 | [9 empty] | 81.31 | -10.31 | 1425.83 | 887.89 | 2382.947
[12 empty] | 1776.48 | 367.5 | 2530.3585 | [9 empty] | 103.82 | -1.92 | 1427.55 | 893.83 | 2381.434
[12 empty] | 1771.65 | 375.47 | 2527.702 | [9 empty] | 126.33 | 6.47 | 1428.9 | 900.36 | 2379.8751
[12 empty] | 1767.3 | 380.67 | 2525.267 | [9 empty] | 148.84 | 14.86 | 1429.55 | 905.54 | 2378.944
[12 empty] | 1766.01 | 385.41 | 2523.3969 | [9 empty] | 171.35 | 23.25 | 1430.63 | 910.43 | 2377.79
[12 empty] | 1765.48 | 386.23 | 2523.1121 | [9 empty] | 193.86 | 31.64 | 1431.9 | 915.11 | 2376.6151
[12 empty] | 1764.34 | 386.44 | 2522.826 | [9 empty] | 214.75 | 39.43 | 1433.47 | 919.39 | 2375.5901
[12 empty] | 1764.43 | 388.19 | 2521.85 | [9 empty] | 240.49 | 40.12 | 1436.04 | 923.05 | 2374.337
[12 empty] | 1765.75 | 395.93 | 2518.9799 | [9 empty] | 264.51 | 40.76 | 1438.16 | 926.11 | 2373.467
[12 empty] | 1765.85 | 401.05 | 2517.095 | [9 empty] | 288.52 | 41.41 | 1439.91 | 928.3 | 2372.8199
[12 empty] | 1765.8 | 401.69 | 2517.0017 | [9 empty] | 312.54 | 42.05 | 1443.31 | 930.09 | 2372.603
[12 empty] | 1764.71 | 403.89 | 2516.1433 | [9 empty] | 336.55 | 42.7 | 1446.9 | 931.6 | 2371.6071
[12 empty] | 1763.76 | 406.61 | 2514.655 | [9 empty] | 360.57 | 43.34 | 1450.05 | 931.96 | 2370.755
[12 empty] | 1764.2 | 407.92 | 2514.0715 | [9 empty] | 384.58 | 43.98 | 1453.72 | 929.89 | 2370.5502
[12 empty] | 1764.65 | 409.22 | 2513.488 | [9 empty] | 408.59 | 44.63 | 1457.26 | 929.03 | 2370.3923
[12 empty] | 1767.96 | 413.27 | 2511.976 | [9 empty] | 432.61 | 45.27 | 1459.83 | 928.46 | 2370.3264
[12 empty] | 1765.53 | 416.05 | 2511.637 | [9 empty] | 456.62 | 45.92 | 1462.23 | 928.89 | 2370.3741
[12 empty] | 1764.05 | 416.05 | 2511.845 | [9 empty] | 480.64 | 46.56 | 1468.62 | 929.56 | 2370.5083
[12 empty] | 1764.41 | 419.04 | 2510.9189 | [9 empty] | 504.65 | 47.21 | 1474.05 | 929.19 | 2370.4513
[12 empty] | 1764.6 | 420.1 | 2510.3879 | [9 empty] | 528.66 | 47.83 | 1478.91 | 929.2 | 2370.5524
[12 empty] | 1764.7 | 420.72 | 2510.042 | [9 empty] | 552.68 | 48.3 | 1484.28 | 929.51 | 2370.6283
[12 empty] | 1768.54 | 423.38 | 2508.9495 | [9 empty] | 576.7 | 48.77 | 1486.98 | 929.86 | 2370.675
[12 empty] | 1768.83 | 423.5 | 2508.894 | [9 empty] | 600.72 | 49.11 | 1493.2 | 930.13 | 2370.947
[12 empty] | 1772.5 | 425.63 | 2508.129 | [9 empty] | 624.38 | 45.33 | 1499.78 | 929.17 | 2371.5291
[12 empty] | 1782.07 | 432.85 | 2505.6389 | [9 empty] | 646.36 | 35.8 | 1507.11 | 927.13 | 2372.087
[12 empty] | 1787.99 | 437.55 | 2504.276 | [9 empty] | 665.7 | 21.59 | 1512.15 | 926.03 | 2372.368
[12 empty] | 1791.86 | 439.72 | 2503.62 | [9 empty] | 684.54 | 6.68 | 1516.01 | 924.59 | 2372.714
[12 empty] | 1800.88 | 446.78 | 2500.9609 | [9 empty] | 703.38 | -8.22 | 1520.16 | 922.58 | 2373.051
[12 empty] | 1809.1 | 448.71 | 2499.8496 | [9 empty] | 724.34 | -24.81 | 1527.06 | 920.9 | 2373.743
[12 empty] | 1818.3 | 450.4 | 2498.8091 | [9 empty] | 745.65 | -24.89 | 1532.32 | 919.5 | 2374.245
[12 empty] | 1820.78 | 451.08 | 2498.458 | [9 empty] | 769.68 | -24.97 | 1536.58 | 918.32 | 2374.762
[12 empty] | 1827.58 | 453.4 | 2497.244 | [9 empty] | 793.7 | -25.06 | 1540.86 | 917.15 | 2375.228
[12 empty] | 1835.53 | 453.61 | 2496.48 | [9 empty] | 817.72 | -25.04 | 1545.12 | 915.72 | 2375.436
[12 empty] | 1838 | 451.13 | 2496.1996 | [9 empty] | 841.74 | -25.01 | 1548.74 | 913.48 | 2375.8879
[12 empty] | 1841.29 | 446.09 | 2496.4205 | [9 empty] | 865.77 | -25.01 | 1552.33 | 911.19 | 2375.9771
[12 empty] | 1844.3 | 439.15 | 2497.6639 | [9 empty] | 889.79 | -25.01 | 1556.32 | 908.94 | 2376.244
[12 empty] | 1846.36 | 434.72 | 2498.627 | [9 empty] | 913.81 | -25.01 | 1560.3 | 907.36 | 2376.3719
[12 empty] | 1850.02 | 430.72 | 2499.37 | [9 empty] | 937.84 | -25.01 | 1563.36 | 906.03 | 2376.85
[12 empty] | 1857.85 | 418.7 | 2501.9855 | [9 empty] | 961.86 | -25.01 | 1568.28 | 903.54 | 2377.234
[12 empty] | 1858.63 | 417.39 | 2502.325 | [9 empty] | 985.88 | -25.01 | 1573.23 | 902.11 | 2377.431
[12 empty] | 1867.86 | 418.75 | 2501.7751 | [9 empty] | 1009.9 | -25.01 | 1578.45 | 902.25 | 2378.156
[12 empty] | 1870.63 | 421.72 | 2500.7523 | [9 empty] | 1033.93 | -25.01 | 1580.43 | 899.17 | 2379.0785
[12 empty] | 1873.01 | 429.18 | 2498.571 | [9 empty] | 1057.95 | -25.01 | 1585.02 | 901.63 | 2379.5924
[12 empty] | 1880.58 | 438.22 | 2495.792 | [9 empty] | 1081.97 | -25.01 | 1589.36 | 901.59 | 2380.2874
[12 empty] | 1883.73 | 442.44 | 2494.521 | [9 empty] | 1105.99 | -25.01 | 1595.06 | 902.53 | 2380.5928
[12 empty] | 1891.64 | 449.78 | 2491.8369 | [9 empty] | 1130.02 | -25 | 1600.77 | 903.47 | 2380.8983
[12 empty] | 1899.42 | 449.52 | 2490.4159 | [9 empty] | 1154.04 | -25 | 1608.38 | 899.54 | 2381.4478
[12 empty] | 1900.92 | 449.4 | 2490.115 | [9 empty] | 1178.06 | -25 | 1615.99 | 895.6 | 2381.9971
[12 empty] | 1908.88 | 453.02 | 2488.834 | [9 empty] | 1202.08 | -25 | 1619.86 | 891.29 | 2382.4194
[12 empty] | 1917.83 | 447.54 | 2488.488 | [9 empty] | 1226.11 | -25 | 1623.72 | 886.99 | 2382.8419
[12 empty] | 1925.93 | 447.99 | 2487.9219 | [9 empty] | 1250.13 | -25 | 1626.42 | 881.97 | 2384.1776
[12 empty] | 1927.44 | 449.02 | 2487.642 | [9 empty] | 1274.15 | -25 | 1629.5 | 876.28 | 2385.592
[12 empty] | 1935.57 | 449.63 | 2486.613 | [9 empty] | 1298.18 | -25 | 1629.9 | 875.61 | 2385.671
[12 empty] | 1944.2 | 454.97 | 2485.703 | [9 empty] | 1322.2 | -25 | 1633.22 | 870.12 | 2385.9149
[12 empty] | 1947.24 | 457.62 | 2485.272 | [9 empty] | 1346.22 | -25 | 1635.8 | 866.7 | 2386.6857
[12 empty] | 1953.83 | 461.42 | 2484.7739 | [9 empty] | 1370.24 | -25 | 1639.73 | 857.13 | 2389.9369
[12 empty] | 1960.52 | 465.32 | 2484.259 | [9 empty] | 1394.27 | -25 | 1640.64 | 852.94 | 2391.446
[12 empty] | 1971.37 | 472.14 | 2483.7555 | [9 empty] | 1418.29 | -25 | 1639.8 | 842.64 | 2395.547
[12 empty] | 1978.95 | 474.52 | 2483.577 | [9 empty] | 1442.31 | -25 | 1639.57 | 840.57 | 2396.2188
[12 empty] | 1979.37 | 474.81 | 2483.6484 | [9 empty] | 1466.33 | -25 | 1639.08 | 837.73 | 2397.1429
[12 empty] | 1979.91 | 475.68 | 2483.6307 | [9 empty] | 1490.36 | -25 | 1638.27 | 836.2 | 2397.6917
[12 empty] | 1980.07 | 476.08 | 2483.586 | [9 empty] | 1514.38 | -25 | 1637.72 | 835.43 | 2397.9866
[12 empty] | 1980.22 | 476.48 | 2483.5415 | [9 empty] | 1538.4 | -25 | 1636.19 | 833.61 | 2398.7257
[12 empty] | 1980.33 | 476.99 | 2483.4966 | [9 empty] | 1562.43 | -25 | 1634.42 | 831.25 | 2399.646
[12 empty] | 1980.43 | 477.49 | 2483.4523 | [9 empty] | 1586.45 | -25 | 1636.36 | 827.03 | 2400.288
[12 empty] | 1979.09 | 479.17 | 2483.3023 | [9 empty] | 1610.47 | -25 | 1636.98 | 824.77 | 2401.016
[12 empty] | 1978.1 | 479.77 | 2483.2415 | [9 empty] | 1634.49 | -25 | 1637.15 | 819.31 | 2402.7231
[12 empty] | 1974.85 | 481.69 | 2482.7321 | [9 empty] | 1658.52 | -25 | 1638.25 | 814 | 2404.3459
[12 empty] | 1965.75 | 483.77 | 2482.391 | [9 empty] | 1671.34 | -25 | 1637.94 | 809.08 | 2405.917
[12 empty] | 1956.09 | 484.07 | 2482.7939 | [9 empty] | 1698.4 | -47.55 | 1636.18 | 805.22 | 2407.5291
[12 empty] | 1949.47 | 488.22 | 2482.425 | [9 empty] | 1716.85 | -62.93 | 1634.43 | 802.16 | 2408.2469
[12 empty] | 1941.9 | 495.55 | 2481.811 | [9 empty] | 1735.31 | -78.31 | 1633.5 | 800.38 | 2408.1801
[12 empty] | 1937.87 | 497.52 | 2481.65 | [9 empty] | 1753.76 | -93.69 | 1623.24 | 802.63 | 2407.4041
[12 empty] | 1931.99 | 503.06 | 2480.954 | [9 empty] | 1772.22 | -109.07 | 1625.35 | 799.16 | 2408.224
[12 empty] | 1924.36 | 511.68 | 2479.8062 | [9 empty] | 1790.67 | -124.44 | 1626.29 | 798.44 | 2408.484
[12 empty] | 1920.96 | 517.46 | 2478.808 | [9 empty] | 1809.13 | -139.82 | 1628.99 | 793.65 | 2409.4919
[12 empty] | 1913.13 | 525.43 | 2477.3315 | [9 empty] | 1827.58 | -155.2 | 1632.63 | 786.77 | 2411.439
[12 empty] | 1908.51 | 530.36 | 2476.016 | [9 empty] | 1846.04 | -170.58 | 1634.69 | 782.31 | 2412.662
[12 empty] | 1901.89 | 536.83 | 2474.2159 | [9 empty] | 1870.14 | -190.67 | 1637.3 | 776.12 | 2414.8889
[12 empty] | 1897.52 | 544.79 | 2472.038 | [9 empty] | 1886.59 | -193.39 | 1637.93 | 769.61 | 2417.2489
[12 empty] | 1894.03 | 551.97 | 2470.15 | [9 empty] | 1910.29 | -197.31 | 1638.02 | 763.64 | 2419.6028
[12 empty] | 1891.09 | 560.37 | 2467.754 | [9 empty] | 1933.99 | -201.23 | 1636.99 | 757.34 | 2421.5748
[12 empty] | 1887.76 | 570.64 | 2464.891 | [9 empty] | 1957.69 | -205.16 | 1635.8 | 751.44 | 2423.3068
[12 empty] | 1885.99 | 578.97 | 2461.9065 | [9 empty] | 1981.39 | -209.08 | 1635.7 | 746.08 | 2424.8488
[12 empty] | 1885.85 | 581.05 | 2461.163 | [9 empty] | 2005.09 | -213 | 1635.21 | 741.68 | 2426.0936
[12 empty] | 1887.49 | 590.33 | 2457.4456 | [9 empty] | 2028.79 | -216.92 | 1634.34 | 740.87 | 2426.326
[12 empty] | 1891.5 | 596.86 | 2454.8781 | [9 empty] | 2052.49 | -220.84 | 1633.78 | 740.59 | 2426.329
[12 empty] | 1896.63 | 599.23 | 2453.688 | [9 empty] | 2076.19 | -224.77 | 1632.84 | 742.46 | 2426.4041
[12 empty] | 1904.84 | 599.8 | 2452.561 | [9 empty] | 2099.89 | -228.69 | 1631.78 | 744.42 | 2426.403
[12 empty] | 1915.5 | 600.56 | 2452.975 | [9 empty] | 2123.59 | -232.61 | 1631.2 | 746.33 | 2426.5601
[12 empty] | 1911.2 | 608.41 | 2451.811 | [9 empty] | 2147.29 | -236.53 | 1629.41 | 747.31 | 2426.536
[12 empty] | 1909.29 | 614.21 | 2450.902 | [9 empty] | 2170.99 | -240.46 | 1627.8 | 746.09 | 2426.541
[12 empty] | 1907.92 | 619.84 | 2450.5 | [9 empty] | 2194.69 | -244.38 | 1628.76 | 744.27 | 2426.507
[12 empty] | 1906.12 | 624.89 | 2449.786 | [9 empty] | 2218.39 | -248.3 | 1629.66 | 742.44 | 2426.485
[12 empty] | 1899.83 | 633.83 | 2448.3216 | [9 empty] | 2242.09 | -252.22 | 1630.12 | 741.44 | 2426.4761
[12 empty] | 1898.59 | 635.65 | 2447.892 | [9 empty] | 2265.79 | -256.14 | 1630.59 | 739.79 | 2426.5245
[12 empty] | 1890.27 | 642.33 | 2446.236 | [9 empty] | 2289.49 | -260.07 | 1630.62 | 739.14 | 2426.582
[12 empty] | 1886.08 | 647.07 | 2444.584 | [9 empty] | 2313.19 | -263.99 | 1631.29 | 736.94 | 2427.0601
[12 empty] | 1880.17 | 656.6 | 2442.192 | [11 empty] | 1631.93 | 734.84 | 2427.5876
[12 empty] | 1876.04 | 663.4 | 2440.1747 | [11 empty] | 1632.66 | 732.76 | 2428.1154
[12 empty] | 1874.35 | 666 | 2439.3927 | [11 empty] | 1632.2 | 728.77 | 2430.0068
[12 empty] | 1873.52 | 667.25 | 2439.0291 | [11 empty] | 1631.22 | 724.18 | 2431.1058
[12 empty] | 1870.81 | 671.61 | 2437.9075 | [11 empty] | 1629.69 | 719 | 2432.6398
[12 empty] | 1866.13 | 680.43 | 2435.6431 | [11 empty] | 1627.85 | 714.11 | 2434.0948
[12 empty] | 1864.26 | 684.76 | 2434.494 | [11 empty] | 1626.11 | 708.18 | 2435.6189
[12 empty] | 1863.37 | 687.72 | 2433.792 | [11 empty] | 1625.08 | 702.2 | 2437.1099
[12 empty] | 1862.13 | 695.38 | 2431.7628 | [11 empty] | 1624.06 | 696.63 | 2438.5459
[12 empty] | 1862.07 | 696.91 | 2431.335 | [11 empty] | 1622.37 | 689.88 | 2440.2649
[12 empty] | 1864.73 | 704.51 | 2429.3464 | [11 empty] | 1620.89 | 685.85 | 2441.2389
[12 empty] | 1865.16 | 705.1 | 2429.165 | [11 empty] | 1619.02 | 679.53 | 2442.4449
[12 empty] | 1867.64 | 709.49 | 2428.627 | [11 empty] | 1618.51 | 675.15 | 2443.2369
[12 empty] | 1864.79 | 727.9 | 2426.501 | [11 empty] | 1618.8 | 671.84 | 2443.9659
[12 empty] | 1862.68 | 729.42 | 2425.8979 | [11 empty] | 1618.75 | 664.7 | 2445.5081
[12 empty] | 1859.69 | 737.5 | 2424.0789 | [11 empty] | 1615.25 | 659.55 | 2446.8798
[12 empty] | 1859.21 | 746.13 | 2420.9329 | [11 empty] | 1615.98 | 656.68 | 2447.3904
[12 empty] | 1859.34 | 749.16 | 2419.683 | [11 empty] | 1618.45 | 651.27 | 2448.6047
[12 empty] | 1865.72 | 754.39 | 2418.308 | [11 empty] | 1620.93 | 645.86 | 2449.819
[12 empty] | 1867.19 | 760.06 | 2417.743 | [11 empty] | 1623.3 | 640.15 | 2451.632
[12 empty] | 1866.31 | 765.48 | 2417.136 | [11 empty] | 1624.22 | 636.07 | 2452.896
[12 empty] | 1864.04 | 774.46 | 2416.2957 | [11 empty] | 1623.89 | 630.74 | 2454.464
[12 empty] | 1863.66 | 777.65 | 2416.1322 | [11 empty] | 1621.8 | 625.24 | 2455.385
[12 empty] | 1861.4 | 787.11 | 2415.9436 | [11 empty] | 1620.25 | 619.9 | 2456.618
[12 empty] | 1859.09 | 792.45 | 2415.689 | [11 empty] | 1619.47 | 614.19 | 2458.231
[12 empty] | 1861.49 | 800.2 | 2415.545 | [11 empty] | 1618.87 | 609.02 | 2459.859
[12 empty] | 1862.93 | 805.54 | 2415.5537 | [11 empty] | 1618.37 | 604.38 | 2461.348
[12 empty] | 1862.74 | 808.47 | 2415.563 | [11 empty] | 1617.35 | 599.12 | 2462.4561
[12 empty] | 1857.34 | 809.58 | 2415.76 | [11 empty] | 1617.48 | 593.82 | 2463.551
[12 empty] | 1850.56 | 809.75 | 2415.7889 | [11 empty] | 1619.29 | 587.53 | 2465.016
[12 empty] | 1836.47 | 809.45 | 2414.8395 | [11 empty] | 1620.21 | 582.05 | 2466.623
[12 empty] | 1835.12 | 805.87 | 2414.774 | [11 empty] | 1625.49 | 580.45 | 2467.52
[12 empty] | 1826.5 | 808.24 | 2413.1005 | [11 empty] | 1629.12 | 576.99 | 2469.302
[12 empty] | 1816.1 | 813.31 | 2411.3206 | [11 empty] | 1631.67 | 571.41 | 2471.4919
[12 empty] | 1814.73 | 814.25 | 2411.391 | [11 empty] | 1632.18 | 566.48 | 2472.855
[12 empty] | 1808.56 | 816.69 | 2410.9053 | [11 empty] | 1634.03 | 560.87 | 2474.344
[12 empty] | 1799.17 | 820.78 | 2409.9386 | [11 empty] | 1635.4 | 555.6 | 2475.833
[12 empty] | 1794.69 | 822.98 | 2409.5472 | [11 empty] | 1635.78 | 550.31 | 2477.175
[12 empty] | 1789.3 | 825.69 | 2408.9943 | [11 empty] | 1637.7 | 545.55 | 2478.2111
[12 empty] | 1783.24 | 829.66 | 2407.9852 | [11 empty] | 1641.69 | 541.99 | 2479.092
[12 empty] | 1778.1 | 833.13 | 2407.0171 | [11 empty] | 1646.49 | 542.09 | 2479.574
[12 empty] | 1772.83 | 837.72 | 2406.1102 | [11 empty] | 1650.08 | 540.85 | 2479.958
[12 empty] | 1767.56 | 842.1 | 2404.8711 | [11 empty] | 1654.02 | 538.91 | 2480.1949
[12 empty] | 1762.65 | 846.24 | 2403.785 | [11 empty] | 1657.59 | 534.41 | 2481.775
[12 empty] | 1757.4 | 850.41 | 2402.42 | [11 empty] | 1662.7 | 530.12 | 2483.314
[12 empty] | 1754.22 | 854.5 | 2401.877 | [11 empty] | 1666.94 | 526.93 | 2484.725
[12 empty] | 1747.8 | 859.19 | 2400.9709 | [11 empty] | 1669.49 | 522.27 | 2486.619
[12 empty] | 1743.01 | 861.87 | 2399.905 | [11 empty] | 1669.99 | 518.63 | 2488.304
[12 empty] | 1735.3 | 869.27 | 2398.7346 | [11 empty] | 1669.71 | 512.83 | 2490.714
[12 empty] | 1730.74 | 873.17 | 2398.0861 | [11 empty] | 1668.36 | 508.36 | 2492.436
[12 empty] | 1722.63 | 879.46 | 2396.946 | [11 empty] | 1666.1 | 504.04 | 2494.389
[12 empty] | 1716.3 | 884.29 | 2396.0257 | [11 empty] | 1663.29 | 499.97 | 2496.032
[12 empty] | 1710.99 | 887.04 | 2395.3571 | [11 empty] | 1661.31 | 495.88 | 2497.599
[12 empty] | 1707.85 | 890.14 | 2394.8165 | [11 empty] | 1658.8 | 491.93 | 2498.9771
[12 empty] | 1707.09 | 891.21 | 2394.637 | [11 empty] | 1657.48 | 487.85 | 2500.275
[12 empty] | 1699.76 | 900.72 | 2392.9783 | [11 empty] | 1655.69 | 483.57 | 2501.655
[12 empty] | 1695.72 | 902.04 | 2392.4666 | [11 empty] | 1653.38 | 479.1 | 2503.088
[12 empty] | 1688.8 | 904.6 | 2390.416 | [11 empty] | 1651.64 | 477.4 | 2504.535
[12 empty] | 1683.76 | 907.31 | 2387.958 | [11 empty] | 1649.32 | 476.35 | 2505.053
[12 empty] | 1680.08 | 911.4 | 2386.504 | [11 empty] | 1645.09 | 474.79 | 2506.3621
[12 empty] | 1672.3 | 920.6 | 2383.9563 | [11 empty] | 1639.98 | 473.44 | 2506.902
[12 empty] | 1665.45 | 929.89 | 2382.0601 | [11 empty] | 1634.81 | 471.93 | 2507.108
[12 empty] | 1663.97 | 934.87 | 2381.8149 | [11 empty] | 1630.27 | 470.43 | 2507.168
[12 empty] | 1662.48 | 939.84 | 2381.5699 | [11 empty] | 1627.16 | 468.16 | 2507.417
[12 empty] | 1657.61 | 947.84 | 2381.55 | [11 empty] | 1623.51 | 465.43 | 2507.968
[12 empty] | 1651.01 | 953.09 | 2381.415 | [11 empty] | 1620.9 | 463 | 2508.14
[12 empty] | 1644.42 | 958.34 | 2381.28 | [11 empty] | 1617.13 | 462.52 | 2508.895
[12 empty] | 1638.31 | 959.69 | 2379.9391 | [11 empty] | 1613.93 | 463.03 | 2509.173
[12 empty] | 1628.82 | 958.14 | 2380.4 | [11 empty] | 1610.97 | 462.62 | 2509.199
[12 empty] | 1620.8 | 960.48 | 2380.1302 | [11 empty] | 1610.75 | 460.02 | 2509.569
[12 empty] | 1607.41 | 963.13 | 2379.1294 | [11 empty] | 1611.27 | 455.04 | 2510.1331
[12 empty] | 1601.77 | 963.64 | 2378.5031 | [11 empty] | 1608.02 | 452.41 | 2510.469
[12 empty] | 1589.85 | 967.63 | 2377.5898 | [11 empty] | 1606.87 | 452.36 | 2509.571
[12 empty] | 1587.76 | 968.49 | 2377.366 | [11 empty] | 1607.9 | 455.29 | 2509.4139
[12 empty] | 1579.12 | 972.57 | 2376.5179 | [11 empty] | 1609.22 | 459.42 | 2508.973
[12 empty] | 1571.35 | 977.9 | 2375.632 | [11 empty] | 1610.33 | 463.31 | 2508.597
[12 empty] | 1564.55 | 982.4 | 2374.798 | [11 empty] | 1611.77 | 469.58 | 2508.025
[12 empty] | 1559.93 | 985.58 | 2374.327 | [11 empty] | 1613.15 | 474.8 | 2507.6
[12 empty] | 1551.81 | 994.36 | 2373.072 | [11 empty] | 1614.28 | 479.81 | 2507.4659
[12 empty] | 1550.05 | 995.97 | 2372.824 | [11 empty] | 1616.34 | 484.34 | 2506.892
[12 empty] | 1544.4 | 998.91 | 2372.0081 | [11 empty] | 1616.83 | 487.43 | 2506.27
[12 empty] | 1538.99 | 1002.34 | 2371.124 | [11 empty] | 1616.01 | 490.01 | 2505.618
[12 empty] | 1527.94 | 1008.67 | 2369.4765 | [11 empty] | 1615.24 | 490.86 | 2505.6141
[12 empty] | 1525.32 | 1009.58 | 2369.062 | [11 empty] | 1614.18 | 491.91 | 2505.665
[12 empty] | 1513.76 | 1014.29 | 2367.4912 | [11 empty] | 1611.95 | 492.3 | 2505.9041
[12 empty] | 1510.62 | 1017.92 | 2366.271 | [11 empty] | 1606.46 | 493.03 | 2506.41
[12 empty] | 1508.54 | 1019.19 | 2366.3361 | [11 empty] | 1603.2 | 493.29 | 2506.519
[12 empty] | 1508.72 | 1011.7 | 2367.179 | [11 empty] | 1599.42 | 493.43 | 2506.7272
[12 empty] | 1512.87 | 1007.13 | 2368.104 | [11 empty] | 1598.99 | 493.44 | 2506.885
[12 empty] | 1514.47 | 999.1 | 2369.0665 | [11 empty] | 1595.62 | 494.51 | 2506.36
[12 empty] | 1511.65 | 991.17 | 2369.5129 | [11 empty] | 1592.82 | 493.57 | 2506.037
[12 empty] | 1508.16 | 985.23 | 2369.436 | [11 empty] | 1591.85 | 492.93 | 2505.759
[12 empty] | 1503.27 | 978.39 | 2369.2882 | [11 empty] | 1588.96 | 489.37 | 2505.778
[12 empty] | 1498.03 | 971.43 | 2369.175 | [11 empty] | 1588.03 | 485.68 | 2505.715
[12 empty] | 1492.19 | 962.37 | 2369.386 | [11 empty] | 1587.61 | 480.64 | 2506.1801
[12 empty] | 1482.4 | 963.49 | 2368.4326 | [11 empty] | 1586.76 | 476.99 | 2506.288
[12 empty] | 1472.6 | 964.61 | 2367.479 | [11 empty] | 1585.71 | 470.66 | 2506.614
[12 empty] | 1463.28 | 971.66 | 2365.801 | [11 empty] | 1585.09 | 463.89 | 2507.244
[12 empty] | 1459.09 | 973.51 | 2365.4139 | [11 empty] | 1583.82 | 460.07 | 2506.9301
[12 empty] | 1448.08 | 983.65 | 2363.6293 | [11 empty] | 1582.96 | 456.13 | 2507.162
[12 empty] | 1440.4 | 989.86 | 2362.5558 | [11 empty] | 1582.76 | 451.38 | 2507.2581
[12 empty] | 1434.42 | 995.33 | 2361.6255 | [11 empty] | 1582.16 | 450.22 | 2507.587
[12 empty] | 1427.19 | 1002.2 | 2360.4604 | [11 empty] | 1580.39 | 453.86 | 2506.339
[12 empty] | 1425.56 | 1003.78 | 2360.1855 | [11 empty] | 1578.92 | 457.48 | 2505.156
[12 empty] | 1417.49 | 1009.78 | 2359.2134 | [11 empty] | 1575.39 | 459.88 | 2504.019
[12 empty] | 1411.16 | 1013.25 | 2358.0072 | [11 empty] | 1574.31 | 465.41 | 2503.0505
[12 empty] | 1410.34 | 1013.72 | 2357.8574 | [11 empty] | 1573.24 | 470.94 | 2502.082
[12 empty] | 1407.24 | 1017.98 | 2357.0645 | [11 empty] | 1570.45 | 475.9 | 2500.762
[12 empty] | 1404.36 | 1022.52 | 2356.795 | [11 empty] | 1568.61 | 479.3 | 2499.571
[12 empty] | 1403.3 | 1022.25 | 2356.5886 | [11 empty] | 1566.6 | 482.68 | 2498.705
[12 empty] | 1402.24 | 1021.98 | 2356.3817 | [11 empty] | 1564.5 | 486.23 | 2497.858
[12 empty] | 1396.22 | 1018.07 | 2356.5375 | [11 empty] | 1561.03 | 490.1 | 2496.6851
[12 empty] | 1390.18 | 1019.52 | 2356.3318 | [11 empty] | 1558.81 | 493.35 | 2495.807
[12 empty] | 1379.9 | 1022.41 | 2356.1195 | [11 empty] | 1555.66 | 497.66 | 2494.745
[12 empty] | 1374.02 | 1023.45 | 2355.9021 | [11 empty] | 1553.56 | 501.16 | 2493.735
[12 empty] | 1367.34 | 1024.74 | 2355.9574 | [11 empty] | 1550.92 | 505.28 | 2492.535
[12 empty] | 1358.44 | 1026.55 | 2356.0311 | [11 empty] | 1549.31 | 508.94 | 2491.653
[12 empty] | 1348.26 | 1027.95 | 2355.7926 | [11 empty] | 1547.09 | 512.79 | 2490.978
[12 empty] | 1340.63 | 1030.08 | 2355.6833 | [11 empty] | 1545.36 | 515.04 | 2490.515
[12 empty] | 1334.88 | 1032.57 | 2355.7162 | [11 empty] | 1541.84 | 517.13 | 2489.579
[12 empty] | 1328.52 | 1034.32 | 2355.8083 | [11 empty] | 1539.56 | 519.46 | 2488.922
[12 empty] | 1321.06 | 1035.87 | 2355.8356 | [11 empty] | 1536.2 | 522.54 | 2488.052
[12 empty] | 1311.35 | 1037.04 | 2355.8787 | [11 empty] | 1533.31 | 526.22 | 2487.119
[12 empty] | 1305.25 | 1036.93 | 2355.728 | [11 empty] | 1531.03 | 529.88 | 2486.368
[12 empty] | 1297.56 | 1036.69 | 2355.6707 | [11 empty] | 1528.86 | 533.01 | 2485.5081
[12 empty] | 1291.84 | 1036.02 | 2355.7104 | [11 empty] | 1526.37 | 536.33 | 2484.455
[12 empty] | 1286.11 | 1035.34 | 2355.7501 | [11 empty] | 1523.8 | 540.03 | 2483.329
[12 empty] | 1276.09 | 1034.92 | 2355.8357
[12 empty] | 1269.92 | 1034.76 | 2355.8517
[12 empty] | 1264.31 | 1034.92 | 2355.7938
[12 empty] | 1255.53 | 1036.33 | 2355.6902
[12 empty] | 1254.61 | 1036.4 | 2355.7635
[12 empty] | 1248.91 | 1030.57 | 2356.0194
[12 empty] | 1249.96 | 1029.62 | 2356.2295
[12 empty] | 1247.67 | 1024.79 | 2357.4584
[12 empty] | 1240.91 | 1025.31 | 2357.7479
[12 empty] | 1237.84 | 1025.97 | 2357.6901
[12 empty] | 1227.63 | 1027.36 | 2357.6274
[12 empty] | 1223.2 | 1024.13 | 2357.9829
[12 empty] | 1220.92 | 1020.31 | 2360.2959
[12 empty] | 1216.66 | 1013.59 | 2363.788
[12 empty] | 1213.63 | 1009.08 | 2365.941
[12 empty] | 1212.91 | 1008.66 | 2366.4183
[12 empty] | 1212.18 | 1008.24 | 2366.874
[12 empty] | 1207.84 | 1006.45 | 2368.5128
[12 empty] | 1203.45 | 1004.63 | 2370.1429
[12 empty] | 1198.6 | 1002.49 | 2371.0389
[12 empty] | 1192.73 | 998.89 | 2372.254
[12 empty] | 1182.61 | 992.32 | 2373.762
[12 empty] | 1177.09 | 988.87 | 2374.415
[12 empty] | 1169.77 | 985.45 | 2374.5811
[12 empty] | 1158.38 | 980.96 | 2376.2175
[12 empty] | 1154.57 | 974.96 | 2376.591
[12 empty] | 1154.18 | 968.98 | 2376.932
[12 empty] | 1151.84 | 960.14 | 2378.698
[12 empty] | 1150.12 | 955.21 | 2379.6851
[12 empty] | 1143.97 | 945.87 | 2381.05
[12 empty] | 1137.47 | 940.49 | 2381.52
[12 empty] | 1130.97 | 936.86 | 2382.113
[12 empty] | 1124.84 | 934.12 | 2382.645
[12 empty] | 1118.87 | 931.62 | 2382.922
[12 empty] | 1111.54 | 928.53 | 2383.1899
[12 empty] | 1105.38 | 925.14 | 2383.197
[12 empty] | 1099.42 | 922.39 | 2383.434
[12 empty] | 1092.95 | 919.86 | 2383.7
[12 empty] | 1084.31 | 917.38 | 2383.6958
[12 empty] | 1082.15 | 916.3 | 2383.7915
[12 empty] | 1077.18 | 912.97 | 2384.213
[12 empty] | 1069.04 | 907.87 | 2385.4041
[12 empty] | 1064.65 | 906.98 | 2386.026
[12 empty] | 1061.3 | 908.57 | 2386.4111
[12 empty] | 1058.07 | 908.03 | 2386.7101
[12 empty] | 1050.9 | 907.92 | 2387.0791
[12 empty] | 1044.34 | 910.23 | 2387.785
[12 empty] | 1037.63 | 912.56 | 2388.2481
[12 empty] | 1036.72 | 911.24 | 2388.208
[12 empty] | 1032.93 | 903.35 | 2388.1169
[12 empty] | 1031.58 | 896.94 | 2388.291
[12 empty] | 1032.88 | 895.76 | 2388.1936
[12 empty] | 1033.89 | 892.24 | 2388.067
[12 empty] | 1033.89 | 892.22 | 2388.068
[12 empty] | 1037.1 | 889.48 | 2387.772
[12 empty] | 1040.56 | 886.71 | 2387.342
[12 empty] | 1050.4 | 881.88 | 2386.8361
[12 empty] | 1053.49 | 878.55 | 2386.739
[12 empty] | 1052.58 | 876.55 | 2386.798
[12 empty] | 1049.44 | 873.84 | 2387.168
[12 empty] | 1042.13 | 868.45 | 2388.316
[12 empty] | 1038.16 | 867.35 | 2388.71
[12 empty] | 1030.02 | 868.04 | 2389.7729
[12 empty] | 1030.03 | 868.03 | 2389.7738
[12 empty] | 1030.03 | 868.02 | 2389.775
[12 empty] | 1027.87 | 854.35 | 2389.8301
[12 empty] | 1029.07 | 850.58 | 2389.6504
[12 empty] | 1030.53 | 850.75 | 2389.597
[12 empty] | 1038.52 | 849.39 | 2388.5129
[12 empty] | 1041.11 | 846.79 | 2388.3051
[12 empty] | 1046.74 | 847.19 | 2388.032
[12 empty] | 1056.13 | 848.19 | 2387.6118
[12 empty] | 1064.22 | 852.57 | 2387.442
[12 empty] | 1072.34 | 852.53 | 2388.6569
[12 empty] | 1080.67 | 851.9 | 2389.9523
[12 empty] | 1088.37 | 851.67 | 2391.0995
[12 empty] | 1094.86 | 852.76 | 2392.4456
[12 empty] | 1095.9 | 852.44 | 2392.8149
[12 empty] | 1099.18 | 845.24 | 2396.4805
[12 empty] | 1098.07 | 841.3 | 2398.05
[12 empty] | 1096.23 | 839.79 | 2398.921
[12 empty] | 1092.64 | 837.45 | 2399.4326
[12 empty] | 1091.69 | 836.74 | 2399.6292
[12 empty] | 1086.19 | 832.45 | 2400.7841
[12 empty] | 1082.62 | 828.58 | 2401.7569
[12 empty] | 1081.84 | 827.67 | 2401.931
[12 empty] | 1081.11 | 825.88 | 2401.9041
[12 empty] | 1074.97 | 822.01 | 2403.568
[12 empty] | 1069.06 | 818.69 | 2405.179
[12 empty] | 1063.84 | 816.65 | 2406.1219
[12 empty] | 1058.01 | 813.9 | 2407.3149
[12 empty] | 1050.01 | 811.08 | 2408.601
[12 empty] | 1042.1 | 808.62 | 2409.73
[12 empty] | 1034.77 | 804.6 | 2410.621
[12 empty] | 1026.57 | 798.92 | 2412.358
[12 empty] | 1020.54 | 794.78 | 2413.783
[12 empty] | 1014.45 | 791.99 | 2415.106
[12 empty] | 1006.75 | 789 | 2416.2791
[12 empty] | 1000.87 | 787.95 | 2416.933
[12 empty] | 991.58 | 784.45 | 2418.36
[12 empty] | 984.69 | 781.26 | 2419.538
[12 empty] | 971.69 | 780.17 | 2420.135
[12 empty] | 962.63 | 781.74 | 2420.2371
[12 empty] | 955.22 | 782.27 | 2420.3621
[12 empty] | 947.42 | 782.76 | 2420.368
[12 empty] | 933.34 | 784.64 | 2420.6066
[12 empty] | 931.22 | 784.85 | 2420.614
[12 empty] | 928.2 | 790.3 | 2420.4709
[12 empty] | 921.77 | 794.26 | 2420.2729
[12 empty] | 917.13 | 797.03 | 2419.718
[12 empty] | 913.55 | 792.28 | 2420.1618
[12 empty] | 914.51 | 790.69 | 2420.307
[12 empty] | 918.28 | 783.64 | 2420.662
[12 empty] | 921.45 | 775.07 | 2421.216
[12 empty] | 920.63 | 767.84 | 2422.14
[12 empty] | 916.09 | 761.22 | 2423.282
[12 empty] | 910.98 | 755.89 | 2424.2791
[12 empty] | 905.24 | 746.53 | 2425.979
[12 empty] | 904.72 | 740.8 | 2426.834
[12 empty] | 909.57 | 733.31 | 2427.9178
[12 empty] | 912.07 | 730.13 | 2428.499
[12 empty] | 913.04 | 728.96 | 2428.8524
[12 empty] | 914.01 | 727.79 | 2429.2061
[12 empty] | 918.31 | 720.43 | 2431.4447
[12 empty] | 920.09 | 715.79 | 2433.233
[12 empty] | 920.06 | 706.82 | 2436.364
[12 empty] | 919.79 | 705.08 | 2436.957
[12 empty] | 914.56 | 694.34 | 2441.09
[12 empty] | 911.16 | 690.98 | 2442.296
[12 empty] | 901.82 | 682.58 | 2444.6064
[12 empty] | 899.46 | 675.84 | 2446.307
[12 empty] | 897.86 | 667.74 | 2448.073
[12 empty] | 900.21 | 660.68 | 2450.11
[12 empty] | 898.36 | 653.19 | 2452.796
[12 empty] | 897.61 | 649.59 | 2454.316
[12 empty] | 897.09 | 644.48 | 2456.243
[12 empty] | 891.73 | 636.99 | 2459.379
[12 empty] | 887.96 | 634.86 | 2460.4561
[12 empty] | 881.47 | 631.5 | 2462.3485
[12 empty] | 874.56 | 628.81 | 2464.4189
[12 empty] | 862.5 | 629.17 | 2466.8154
[12 empty] | 852.91 | 629.6 | 2468.401
[12 empty] | 842.76 | 630.3 | 2469.789
[12 empty] | 835.93 | 632.92 | 2470.4433
[12 empty] | 835.22 | 633.77 | 2470.4771
[12 empty] | 828.75 | 641.21 | 2470.797
[12 empty] | 824.71 | 644.38 | 2470.697
[12 empty] | 814.96 | 649.13 | 2471.03
[12 empty] | 808.05 | 651.47 | 2471.3647
[12 empty] | 799.41 | 653.6 | 2471.9189
[12 empty] | 795.83 | 655.5 | 2471.715
[12 empty] | 788.98 | 661.14 | 2470.998
[12 empty] | 786.25 | 664.49 | 2470.76
[12 empty] | 779.1 | 668.45 | 2470.825
[12 empty] | 775.24 | 670.89 | 2470.618
[12 empty] | 766.73 | 668.93 | 2470.798
[12 empty] | 758.04 | 663.04 | 2471.274
[12 empty] | 752.73 | 659.46 | 2471.61
[12 empty] | 743.17 | 657.27 | 2472.629
[12 empty] | 735.39 | 656.11 | 2472.912
[12 empty] | 726.9 | 657.89 | 2474.2873
[12 empty] | 726.07 | 657.52 | 2474.3352
[12 empty] | 717.73 | 654.15 | 2474.312
[12 empty] | 712.32 | 652.79 | 2474.55
[12 empty] | 702.27 | 651.05 | 2475.173
[12 empty] | 696.67 | 649.3 | 2475.5861
[12 empty] | 689.19 | 643.45 | 2476.9561
[12 empty] | 685.57 | 639.32 | 2478.0649
[12 empty] | 681.21 | 635.72 | 2478.8929
[12 empty] | 676.97 | 632.8 | 2479.777
[12 empty] | 668.47 | 626.29 | 2481.7209
[12 empty] | 662.68 | 616.41 | 2484.7945
[12 empty] | 659.92 | 613.02 | 2486.147
[12 empty] | 657.44 | 612.09 | 2486.684
[12 empty] | 656.74 | 611.78 | 2486.8497
[12 empty] | 654.58 | 610.16 | 2487.4405
[12 empty] | 654.31 | 609.84 | 2487.532
[12 empty] | 648.95 | 604.53 | 2489.8125
[12 empty] | 645.13 | 603.6 | 2490.616
[12 empty] | 640.85 | 599.84 | 2492.0181
[12 empty] | 639.82 | 598.83 | 2492.4561
[12 empty] | 632.3 | 595.69 | 2493.8719
[12 empty] | 626.5 | 594.96 | 2494.486
[12 empty] | 617 | 591.4 | 2495.918
[12 empty] | 612.76 | 589.17 | 2496.8149
[12 empty] | 606.01 | 586.47 | 2498.0311
[12 empty] | 602.58 | 586.38 | 2498.7491
[12 empty] | 599.03 | 586.76 | 2499.1029
[12 empty] | 597.8 | 586.38 | 2499.2773
[12 empty] | 594.08 | 583.39 | 2499.6471
[12 empty] | 593.17 | 580.25 | 2500.1582
[12 empty] | 591.39 | 577.46 | 2500.559
[12 empty] | 591.03 | 576.99 | 2500.6279
[12 empty] | 590.68 | 576.52 | 2500.697
[12 empty] | 586.99 | 573.66 | 2501.108
[12 empty] | 580.33 | 568.63 | 2502.4354
[12 empty] | 572.41 | 563.37 | 2503.7524
[12 empty] | 566.57 | 561.03 | 2504.9932
[12 empty] | 561.81 | 562.7 | 2505.808
[12 empty] | 553.97 | 557.51 | 2506.4121
[12 empty] | 549.87 | 556.41 | 2506.8094
[12 empty] | 544.54 | 551.13 | 2507.8518
[12 empty] | 536.66 | 543.04 | 2510.2333
[12 empty] | 531.02 | 536.98 | 2510.9766
[12 empty] | 526.09 | 530.87 | 2511.9523
[12 empty] | 523.82 | 528.47 | 2512.4319
[12 empty] | 519.73 | 523.79 | 2513.3408
[12 empty] | 516.22 | 520.02 | 2514.2029
[12 empty] | 505.59 | 509.19 | 2516.7403
[12 empty] | 500.62 | 504.83 | 2517.5732
[12 empty] | 495.06 | 498.24 | 2519.0049
[12 empty] | 489.7 | 494.4 | 2519.8887
[12 empty] | 481.28 | 489.41 | 2520.9954
[12 empty] | 475.7 | 486.11 | 2521.7462
[12 empty] | 467.76 | 483.24 | 2522.5634
[12 empty] | 457 | 479.44 | 2523.74
[12 empty] | 450.38 | 477.46 | 2524.2052
[12 empty] | 443.2 | 476.23 | 2524.7798
[12 empty] | 435.45 | 474.33 | 2525.549
[12 empty] | 430.8 | 473.19 | 2525.892
[12 empty] | 425.72 | 471.86 | 2526.172
[12 empty] | 420.03 | 471.46 | 2526.234
[12 empty] | 419.02 | 471.42 | 2526.2875
[12 empty] | 419.02 | 471.42 | 2526.2876
[12 empty] | 416.99 | 470.26 | 2526.6169
[12 empty] | 416.37 | 469.72 | 2526.8235
[12 empty] | 412.38 | 467.95 | 2527.207
[12 empty] | 407.48 | 466.38 | 2527.5909
[12 empty] | 402.03 | 463.38 | 2528.199
[12 empty] | 398.79 | 462.41 | 2528.309
[12 empty] | 393.84 | 461.17 | 2528.652
[12 empty] | 387.25 | 458.71 | 2529.155
[12 empty] | 381.37 | 456.21 | 2529.9102
[12 empty] | 375.81 | 451.72 | 2530.4172
[12 empty] | 372.59 | 446.57 | 2531.3601
[12 empty] | 368.89 | 438.41 | 2533.345
[12 empty] | 366.14 | 435.28 | 2534.3652
[12 empty] | 362.05 | 426.33 | 2536.6531
[12 empty] | 358.46 | 419.76 | 2538.5513
[12 empty] | 355.62 | 411.95 | 2540.679
[12 empty] | 349.76 | 401.94 | 2544.6737
[12 empty] | 347.88 | 400.62 | 2545.2321
[12 empty] | 340.86 | 392.03 | 2548.2996
[12 empty] | 340.42 | 390.98 | 2548.7531
[12 empty] | 333.42 | 385.83 | 2550.8199
[12 empty] | 330.27 | 381.65 | 2552.542
[12 empty] | 325.04 | 377.73 | 2554.601
[12 empty] | 323.68 | 377.05 | 2554.6639
[12 empty] | 322.52 | 378.38 | 2554.9507
[12 empty] | 319.83 | 378.82 | 2555.605
[12 empty] | 319.83 | 378.82 | 2555.6051
[12 empty] | 318.87 | 377.61 | 2555.6636
[12 empty] | 318.65 | 377.54 | 2555.6752
[12 empty] | 318.25 | 376.97 | 2555.6997
[12 empty] | 317.86 | 376.4 | 2555.7244
[12 empty] | 316.28 | 375.46 | 2556.028
[12 empty] | 307.68 | 373.27 | 2556.9611
[12 empty] | 302.79 | 370.49 | 2558.303
[12 empty] | 292.63 | 364.53 | 2560.0859
[12 empty] | 292.63 | 364.53 | 2560.0859
[12 empty] | 287.02 | 362.88 | 2560.6491
[12 empty] | 285.47 | 361.82 | 2560.9521
[12 empty] | 279.37 | 358.65 | 2561.8599
[12 empty] | 272.58 | 353.88 | 2562.5747
[12 empty] | 269.49 | 351.13 | 2562.8112
[12 empty] | 267.56 | 348.74 | 2563.0232
[12 empty] | 262.51 | 342.09 | 2564.016
[12 empty] | 257.51 | 337.55 | 2565.0254
[12 empty] | 256.77 | 337.03 | 2565.0778
[12 empty] | 255.48 | 333.66 | 2565.4902
[12 empty] | 254.58 | 330.38 | 2566.145
[12 empty] | 253.04 | 327.45 | 2566.8975
[12 empty] | 252.27 | 326.89 | 2566.953
[12 empty] | 249.06 | 324.79 | 2567.524
[12 empty] | 244.56 | 320.94 | 2568.5823
[12 empty] | 240.87 | 316.72 | 2569.5125
[12 empty] | 231.32 | 308.41 | 2570.9772
[12 empty] | 228.68 | 307.2 | 2571.3892
[12 empty] | 217.92 | 299.59 | 2573.072
[12 empty] | 210.14 | 293.7 | 2574.2581
[12 empty] | 201.8 | 289.79 | 2575.2808
[12 empty] | 199.19 | 288.65 | 2575.6093
[12 empty] | 190.75 | 280.73 | 2577.4106
[12 empty] | 186.54 | 275.77 | 2578.8555
[12 empty] | 181.89 | 270.36 | 2580.5903
[12 empty] | 176.04 | 262.44 | 2582.7197
[12 empty] | 170.15 | 255.7 | 2584.6412
[12 empty] | 162.86 | 249.17 | 2586.9127
[12 empty] | 162.54 | 248.8 | 2587.0358
[12 empty] | 161.42 | 247.62 | 2587.4116
[12 empty] | 158.62 | 245.6 | 2588.1344
[12 empty] | 152.54 | 239.81 | 2589.9512
[12 empty] | 144.91 | 233.18 | 2592.6942
[12 empty] | 144.61 | 232.65 | 2592.757
[12 empty] | 143.34 | 230.61 | 2593.2401
[12 empty] | 142.55 | 230.25 | 2593.4391
[12 empty] | 141.37 | 230.67 | 2593.7161
[12 empty] | 140.99 | 231.45 | 2593.7949
[12 empty] | 140.16 | 232.07 | 2593.741
[12 empty] | 139.64 | 233.27 | 2593.5919
[12 empty] | 139.12 | 234.47 | 2593.4429
[12 empty] | 134.02 | 228.51 | 2594.193
[12 empty] | 134.08 | 228.23 | 2594.1998
[12 empty] | 132.1 | 223.71 | 2595.227
[12 empty] | 131.87 | 223.32 | 2595.407
[12 empty] | 130.76 | 222.23 | 2595.8489
[12 empty] | 126.43 | 217.59 | 2597.24
[12 empty] | 119.21 | 211.78 | 2598.821
[12 empty] | 108.12 | 204.55 | 2599.835
[12 empty] | 106.3 | 203.28 | 2600.0221
[12 empty] | 100.93 | 196.49 | 2600.8524
[12 empty] | 94.45 | 187.56 | 2601.5647
[12 empty] | 90.13 | 179.97 | 2602.2981
[12 empty] | 86.9 | 169.49 | 2603.6132
[12 empty] | 85.33 | 163.98 | 2604.4041
[12 empty] | 82.87 | 151.62 | 2606.285
[12 empty] | 81.12 | 145.79 | 2607.1
[12 empty] | 79.5 | 135.14 | 2609.2344
[12 empty] | 78.01 | 129.83 | 2610.248
[12 empty] | 74.42 | 128.52 | 2610.6548
[12 empty] | 74.42 | 128.52 | 2610.655
[12 empty] | 72.25 | 125.28 | 2611.0558
[12 empty] | 73.33 | 117.38 | 2611.9675
[12 empty] | 73.99 | 113.26 | 2612.8592
[12 empty] | 73.92 | 110.67 | 2613.4478
[12 empty] | 73.77 | 106.79 | 2614.1327
[12 empty] | 74.03 | 97.99 | 2616.092
[12 empty] | 73.57 | 96.94 | 2616.2165
[12 empty] | 72.1 | 93.48 | 2616.4925
[12 empty] | 72.1 | 93.47 | 2616.4925
[12 empty] | 71.9 | 89.89 | 2617.1282
[12 empty] | 72.25 | 86.93 | 2617.562
[12 empty] | 65.26 | 88.83 | 2620.224
[12 empty] | 64.39 | 89.63 | 2620.5649
[12 empty] | 60.6 | 91.07 | 2622.8595
[12 empty] | 58.49 | 91.93 | 2623.9155
[12 empty] | 57.22 | 92.37 | 2624.569
[12 empty] | 50.67 | 103.03 | 2625.8542
[12 empty] | 44.01 | 115.15 | 2627.7791
[12 empty] | 38.86 | 119.59 | 2628.0283
[12 empty] | 38.06 | 116.47 | 2627.9397
[12 empty] | 37.99 | 116.2 | 2627.9319
[12 empty] | 37.83 | 115.53 | 2627.9128
[12 empty] | 37.2 | 112.94 | 2627.8387
[12 empty] | 37.17 | 112.83 | 2627.8356
[12 empty] | 37.03 | 112.28 | 2627.8198
[12 empty] | 36.99 | 112.08 | 2627.8142
[12 empty] | 36.23 | 109.01 | 2627.746
[12 empty] | 36.18 | 108.82 | 2627.7502
[12 empty] | 36.14 | 108.64 | 2627.7546
[12 empty] | 35.99 | 108.05 | 2627.7641
[12 empty] | 35.85 | 107.45 | 2627.7737
[12 empty] | 35.33 | 105.57 | 2627.804
[12 empty] | 35 | 104.37 | 2627.7052
[12 empty] | 34.63 | 103.03 | 2627.597
[12 empty] | 34.57 | 102.82 | 2627.601
[12 empty] | 34.56 | 102.76 | 2627.6014
[12 empty] | 34.52 | 102.62 | 2627.6049
[12 empty] | 34.01 | 101.56 | 2627.6301
[12 empty] | 32.68 | 98.76 | 2627.6958
[12 empty] | 32.56 | 98.52 | 2627.7006
[12 empty] | 32.27 | 97.3 | 2627.7251
[12 empty] | 32.26 | 97.29 | 2627.7253
[12 empty] | 32.26 | 97.26 | 2627.726
[12 empty] | 31.47 | 94.05 | 2627.7939
[12 empty] | 31.35 | 93.46 | 2627.8181
[12 empty] | 31.17 | 92.52 | 2627.838
[12 empty] | 31.06 | 91.98 | 2627.8784
[12 empty] | 30.88 | 91.09 | 2627.9146
[12 empty] | 30.5 | 87.51 | 2628.0869
[12 empty] | 30.5 | 87.43 | 2628.0914
[12 empty] | 30.51 | 85.52 | 2628.183
[12 empty] | 30.51 | 85.33 | 2628.1848
[12 empty] | 30.51 | 84.77 | 2628.2096
[12 empty] | 31.03 | 83.01 | 2628.2394
[12 empty] | 33.27 | 78.69 | 2628.351
[12 empty] | 34.16 | 77.63 | 2628.4053
[12 empty] | 34.97 | 77.6 | 2628.4209
[12 empty] | 35.78 | 77.57 | 2628.4366
[12 empty] | 36.37 | 77.54 | 2628.4482
[12 empty] | 37.32 | 77.51 | 2628.4723
[12 empty] | 38.46 | 77.37 | 2628.5172
[12 empty] | 39.25 | 77.25 | 2628.5486
[12 empty] | 40.89 | 76.99 | 2628.6536
[12 empty] | 40.92 | 76.98 | 2628.6575
[12 empty] | 40.95 | 76.96 | 2628.6611
[12 empty] | 41.81 | 76.09 | 2628.8148
[12 empty] | 44.13 | 73.07 | 2629.342
[12 empty] | 45.2 | 71.8 | 2629.592
[12 empty] | 45.68 | 70.29 | 2629.7635
[12 empty] | 47.87 | 65.08 | 2630.0959
[12 empty] | 46.96 | 60.87 | 2630.6526
[12 empty] | 47.32 | 60.39 | 2630.672
[12 empty] | 46.49 | 53.95 | 2630.932
[12 empty] | 47.02 | 53.61 | 2631.0408
[12 empty] | 47.56 | 53.27 | 2631.15
[12 empty] | 45.49 | 47.6 | 2631.4795
[12 empty] | 45.59 | 44.81 | 2631.666
[12 empty] | 45.66 | 43.06 | 2631.726
[12 empty] | 43.6 | 36.66 | 2632.094
[12 empty] | 42.82 | 34.16 | 2632.08
[12 empty] | 42.53 | 34.03 | 2632.0444
[12 empty] | 42.23 | 33.89 | 2632.0089
[12 empty] | 42.13 | 33.62 | 2631.9775
[12 empty] | 42.03 | 33.35 | 2631.946
[12 empty] | 41.96 | 30.6 | 2632.0315
[12 empty] | 42.32 | 29.61 | 2632.072
[12 empty] | 42.9 | 29.08 | 2632.061
[12 empty] | 42.92 | 28.63 | 2632.1069
[12 empty] | 42.95 | 28.18 | 2632.153
[12 empty] | 42.35 | 27.31 | 2632.0811
[12 empty] | 41.16 | 25.16 | 2632.0756
[12 empty] | 40.55 | 23.51 | 2632.0717
[12 empty] | 40.11 | 21.96 | 2632.068
[12 empty] | 39.72 | 15.67 | 2632.1615
[12 empty] | 39.74 | 11 | 2632.2679
[12 empty] | 37.74 | 0.15 | 2632.0503
[12 empty] | 38.01 | -4.95 | 2632.019
[12 empty] | 35.77 | -12.27 | 2631.8894
[12 empty] | 31.82 | -17.36 | 2631.8469
[12 empty] | 30.97 | -17.6 | 2631.869
[12 empty] | 31.05 | -18.58 | 2631.8481
[12 empty] | 31.12 | -19.57 | 2631.8271
[12 empty] | 32.97 | -22.83 | 2631.8831
[12 empty] | 33.56 | -26.85 | 2631.6801
[12 empty] | 33.33 | -27.12 | 2631.6006
[12 empty] | 33.1 | -27.38 | 2631.5211
[12 empty] | 33.04 | -29.27 | 2631.546
[12 empty] | 38.81 | -34.67 | 2631.168
[12 empty] | 43.77 | -38.1 | 2630.948
[12 empty] | 52.48 | -39.12 | 2631.113
[12 empty] | 53.88 | -39.43 | 2631.2061
[12 empty] | 58.5 | -37.3 | 2631.0411
[12 empty] | 60.57 | -33.03 | 2631.1794
[12 empty] | 65.13 | -28.51 | 2632.0242
[12 empty] | 65.25 | -28.6 | 2632.024
[12 empty] | 76.34 | -31.1 | 2625.7103
[12 empty] | 82.33 | -27.54 | 2625.71
[12 empty] | 89.4 | -24.12 | 2625.71
[12 empty] | 96.68 | -20.35 | 2625.71
[12 empty] | 101.3 | -18.81 | 2625.71
[12 empty] | 109.11 | -16.44 | 2625.7114
[12 empty] | 117.95 | -14.29 | 2625.71
[12 empty] | 124.33 | -11.65 | 2625.71
[12 empty] | 133.83 | -8.26 | 2625.71
[12 empty] | 139.95 | -6.5 | 2625.71
[12 empty] | 146.33 | -3.97 | 2625.71
[12 empty] | 156.98 | -0.11 | 2625.71
[12 empty] | 163.46 | 1.39 | 2625.71
[12 empty] | 172.74 | 5.31 | 2625.7115
[12 empty] | 180.19 | 8.65 | 2625.71
[12 empty] | 184.56 | 10.16 | 2625.71
[12 empty] | 193.01 | 11.93 | 2625.71
[12 empty] | 199.42 | 14.53 | 2625.71
[12 empty] | 209.82 | 18.08 | 2625.71
[12 empty] | 215.85 | 19.1 | 2625.71
[12 empty] | 220.85 | 19.8 | 2625.7114
[12 empty] | 225.85 | 20.5 | 2625.71
[12 empty] | 232.1 | 21.84 | 2625.71
[12 empty] | 242.79 | 21.97 | 2625.71
[12 empty] | 249.28 | 21.91 | 2625.71
[12 empty] | 259.51 | 22.42 | 2625.7111
[12 empty] | 269.01 | 21.61 | 2625.71
[12 empty] | 275.7 | 21.99 | 2625.71
[12 empty] | 287.13 | 22.37 | 2625.71
[12 empty] | 296.07 | 23.66 | 2625.71
[12 empty] | 297.48 | 23.6 | 2625.71
[12 empty] | 306.55 | 23.81 | 2625.71
[12 empty] | 315.5 | 22.75 | 2625.71
[12 empty] | 324.32 | 22.91 | 2625.71
[12 empty] | 333.15 | 22.63 | 2625.71
[12 empty] | 342.42 | 22.82 | 2625.71
[12 empty] | 351.7 | 22.95 | 2625.71
[12 empty] | 356.81 | 23.31 | 2625.71
[12 empty] | 361.92 | 23.67 | 2625.71
[12 empty] | 367.27 | 23.89 | 2625.71
[12 empty] | 372.62 | 24.11 | 2625.71
[12 empty] | 378.67 | 24.36 | 2625.7114
[12 empty] | 384.73 | 24.6 | 2625.71
[12 empty] | 396.35 | 24.68 | 2625.71
[12 empty] | 405.46 | 24.51 | 2625.71
[12 empty] | 413.76 | 24.94 | 2625.71
[12 empty] | 424.63 | 24.56 | 2625.7114
[12 empty] | 435.42 | 25.45 | 2625.7114
[12 empty] | 440.78 | 26.12 | 2625.71
[12 empty] | 449.11 | 26.17 | 2625.71
[12 empty] | 456.92 | 26.27 | 2625.71
[12 empty] | 463.98 | 25.78 | 2625.71
[12 empty] | 475.47 | 25.64 | 2625.7116
[12 empty] | 485.27 | 25.41 | 2625.71
[12 empty] | 493.81 | 25.15 | 2625.71
[12 empty] | 502.1 | 25.85 | 2625.71
[12 empty] | 508.11 | 26.19 | 2625.71
[12 empty] | 516.35 | 26.53 | 2625.71
[12 empty] | 520.83 | 26.84 | 2625.71
[12 empty] | 530.68 | 26.64 | 2625.71
[12 empty] | 536.69 | 26.51 | 2625.71
[12 empty] | 542.9 | 26.74 | 2625.71
[12 empty] | 549.4 | 26.64 | 2625.71
[12 empty] | 561.43 | 26.53 | 2625.71
[12 empty] | 571.57 | 25.95 | 2625.71
[12 empty] | 575.41 | 26.27 | 2625.71
[12 empty] | 587.39 | 26.72 | 2625.71
[12 empty] | 591.35 | 26.77 | 2625.71
[12 empty] | 600.65 | 25.4 | 2625.71
[12 empty] | 610.53 | 26.05 | 2625.71
[12 empty] | 619.64 | 23.69 | 2625.71
[12 empty] | 622.67 | 22.55 | 2625.7104
[12 empty] | 628.36 | 20.56 | 2625.71
[12 empty] | 633.53 | 18.59 | 2625.71
[12 empty] | 640.35 | 14.46 | 2625.71
[12 empty] | 646.25 | 10.69 | 2625.71
[12 empty] | 651.27 | 6.33 | 2625.71
[12 empty] | 655.46 | 2.23 | 2625.71
[12 empty] | 662.13 | -1.91 | 2625.71
[12 empty] | 670.47 | -7.95 | 2625.71
[12 empty] | 675.25 | -11.25 | 2625.7105
[12 empty] | 681.56 | -15.92 | 2625.71
[12 empty] | 686.76 | -20.32 | 2625.71
[12 empty] | 697.25 | -27.69 | 2625.71
[12 empty] | 702.99 | -32.35 | 2625.71
[12 empty] | 710.72 | -36.65 | 2625.71
[12 empty] | 715.4 | -38.66 | 2625.71
[12 empty] | 720.07 | -40.66 | 2625.71
[12 empty] | 731.82 | -43.51 | 2625.71
[12 empty] | 739.22 | -45.18 | 2625.71
[12 empty] | 751.73 | -45.69 | 2625.71
[12 empty] | 763.39 | -46.9 | 2625.71
[12 empty] | 774.65 | -46.66 | 2625.71
[12 empty] | 780.39 | -46.62 | 2625.7116
[12 empty] | 789.18 | -46.71 | 2625.71
[12 empty] | 792.24 | -46.34 | 2625.71
[12 empty] | 800.04 | -46.33 | 2625.71
[12 empty] | 806.08 | -46.6 | 2625.71
[12 empty] | 818.25 | -45.55 | 2625.71
[12 empty] | 823.21 | -45.57 | 2625.71
[12 empty] | 830.1 | -45.88 | 2625.71
[12 empty] | 840.49 | -46.36 | 2625.7112
[12 empty] | 850.48 | -46.35 | 2625.71
[12 empty] | 853.74 | -46.24 | 2625.71
[12 empty] | 862.42 | -46.47 | 2625.71
[12 empty] | 872.69 | -46.47 | 2625.71
[12 empty] | 880.7 | -48.77 | 2625.71
[12 empty] | 890.1 | -46.72 | 2625.71
[12 empty] | 899.12 | -46.41 | 2625.71
[12 empty] | 904.12 | -46.24 | 2625.71
[12 empty] | 909.12 | -46.07 | 2625.71
[12 empty] | 915.58 | -46.08 | 2625.7112
[12 empty] | 922.04 | -46.08 | 2625.71
[12 empty] | 929.02 | -46.14 | 2625.71
[12 empty] | 936 | -46.21 | 2625.71
[12 empty] | 945.79 | -46.85 | 2625.71
[12 empty] | 962.33 | -46.42 | 2625.71
[12 empty] | 967.57 | -46.18 | 2625.71
[12 empty] | 972.8 | -45.95 | 2625.71
[12 empty] | 986.13 | -45.45 | 2625.71
[12 empty] | 1001.14 | -45.04 | 2625.71
[12 empty] | 1017.41 | -45.51 | 2625.71
[12 empty] | 1022.43 | -45.32 | 2625.7101
[12 empty] | 1027.45 | -45.13 | 2625.71
[12 empty] | 1036.78 | -45.79 | 2625.71
[12 empty] | 1044.31 | -45.88 | 2625.71
[12 empty] | 1051.83 | -45.96 | 2625.71
[12 empty] | 1065.74 | -45.91 | 2625.71
[12 empty] | 1072.66 | -45.96 | 2625.7112
[12 empty] | 1079.58 | -46.02 | 2625.71
[12 empty] | 1097.19 | -46.57 | 2625.71
[12 empty] | 1103.62 | -46.86 | 2625.7102
[12 empty] | 1110.04 | -47.14 | 2625.71
[12 empty] | 1118.17 | -46.6 | 2625.71
[12 empty] | 1128.6 | -46.16 | 2625.7102
[12 empty] | 1129.59 | -46.2 | 2625.71
[12 empty] | 1133.68 | -46.77 | 2625.71
[12 empty] | 1145.22 | -46.72 | 2625.71
[12 empty] | 1161.47 | -45.67 | 2625.71
[12 empty] | 1166.47 | -45.49 | 2625.71
[12 empty] | 1174.63 | -45.38 | 2625.71
[12 empty] | 1186.23 | -45.03 | 2625.71
[12 empty] | 1187.03 | -44.93 | 2625.71
[12 empty] | 1194.26 | -46.55 | 2625.71
[12 empty] | 1201.12 | -46.05 | 2625.71
[12 empty] | 1208 | -45.76 | 2625.71
[12 empty] | 1214.21 | -45.73 | 2625.71
[12 empty] | 1221.49 | -45.26 | 2625.71
[12 empty] | 1239.56 | -44.93 | 2625.71
[12 empty] | 1249.02 | -44.76 | 2625.71
[12 empty] | 1256.12 | -44.68 | 2625.71
[12 empty] | 1272.16 | -45.41 | 2625.71
[12 empty] | 1278.71 | -45.82 | 2625.71
[12 empty] | 1283.81 | -45.55 | 2625.71
[12 empty] | 1288.91 | -45.29 | 2625.71
[12 empty] | 1296.05 | -45.4 | 2625.71
[12 empty] | 1304.8 | -45.34 | 2625.71
[12 empty] | 1311.49 | -45.26 | 2625.71
[12 empty] | 1318.26 | -45.75 | 2625.71
[12 empty] | 1327.87 | -45.64 | 2625.71
[12 empty] | 1333.43 | -45.53 | 2625.71
[12 empty] | 1339 | -45.42 | 2625.71
[12 empty] | 1346.36 | -45.65 | 2625.7112
[12 empty] | 1353.72 | -45.88 | 2625.71
[12 empty] | 1361.87 | -45.13 | 2625.71
[12 empty] | 1368.39 | -45.38 | 2625.71
[12 empty] | 1376.67 | -45.5 | 2625.71
[12 empty] | 1384.62 | -46.5 | 2625.71
[12 empty] | 1394.4 | -47.18 | 2625.71
[12 empty] | 1401.53 | -48.23 | 2625.71
[12 empty] | 1411.44 | -47.31 | 2625.7114
[12 empty] | 1416.94 | -46.76 | 2625.71
[12 empty] | 1425.22 | -46.44 | 2625.71
[12 empty] | 1428.45 | -46.11 | 2625.71
[12 empty] | 1437.43 | -45.76 | 2625.71
[12 empty] | 1444.67 | -46 | 2625.71
[12 empty] | 1453.66 | -46.62 | 2625.71
[12 empty] | 1454.75 | -47.03 | 2625.71
[12 empty] | 1461.65 | -46.83 | 2625.71
[12 empty] | 1471.59 | -46.65 | 2625.7102
[12 empty] | 1476.2 | -46.67 | 2625.71
[12 empty] | 1481.52 | -46.08 | 2625.71
[12 empty] | 1494.33 | -45.22 | 2625.71
[12 empty] | 1504.4 | -44.88 | 2625.71
[12 empty] | 1507.91 | -44.76 | 2625.71
[12 empty] | 1517.03 | -44.66 | 2625.71
[12 empty] | 1526.18 | -44.69 | 2625.71
[12 empty] | 1532.75 | -44.32 | 2625.71
[12 empty] | 1533.35 | -44.28 | 2625.71
[12 empty] | 1533.95 | -44.24 | 2625.71
[12 empty] | 1543.81 | -44.13 | 2625.71
[12 empty] | 1550.83 | -43.88 | 2625.71
[12 empty] | 1558.77 | -44.39 | 2625.71
[12 empty] | 1563.8 | -44.62 | 2625.71
[12 empty] | 1571.29 | -44.58 | 2625.71
[12 empty] | 1581.02 | -44.57 | 2625.71
[12 empty] | 1581.02 | -44.57 | 2625.71
[12 empty] | 1582.17 | -44.3 | 2625.71
[12 empty] | 1588.2 | -43.98 | 2625.71
[12 empty] | 1588.91 | -43.78 | 2625.7114
[12 empty] | 1598.36 | -44.38 | 2625.71
[12 empty] | 1598.36 | -44.38 | 2625.71
[12 empty] | 1598.7 | -44.33 | 2625.71
[12 empty] | 1599.13 | -44.26 | 2625.71
[12 empty] | 1599.95 | -44.13 | 2625.71
[12 empty] | 1602.2 | -45.4 | 2625.71
[12 empty] | 1610.73 | -45.62 | 2625.71
[12 empty] | 1617.51 | -44.52 | 2625.71
[12 empty] | 1623.21 | -45.03 | 2625.71
[12 empty] | 1630.69 | -44.55 | 2625.71
[12 empty] | 1643.06 | -43.63 | 2625.71
[12 empty] | 1653.31 | -43.14 | 2625.71
[12 empty] | 1664.28 | -44.62 | 2625.7104
[12 empty] | 1664.64 | -44.73 | 2625.71
[12 empty] | 1667.79 | -49.97 | 2625.71
[12 empty] | 1671.39 | -56.09 | 2625.71
[12 empty] | 1678.5 | -61.04 | 2625.71
[12 empty] | 1684.67 | -63.87 | 2625.7104
[12 empty] | 1690.84 | -66.7 | 2625.71
[12 empty] | 1695.7 | -70.38 | 2625.71
[12 empty] | 1701.2 | -74.66 | 2625.71
[12 empty] | 1707.08 | -80.09 | 2625.71
[12 empty] | 1711.82 | -83.91 | 2625.71
[12 empty] | 1716.93 | -89.12 | 2625.71
[12 empty] | 1721.72 | -92.64 | 2625.7105
[12 empty] | 1730.86 | -100.01 | 2625.71
[12 empty] | 1733.17 | -102.15 | 2625.7106
[12 empty] | 1739.99 | -107.08 | 2625.71
[12 empty] | 1749.97 | -113.79 | 2625.71
[12 empty] | 1756.56 | -118.93 | 2625.71
[12 empty] | 1760.61 | -122.16 | 2625.7108
[12 empty] | 1764.64 | -125.39 | 2625.71
[12 empty] | 1770.78 | -129.74 | 2625.71
[12 empty] | 1776.6 | -135.12 | 2625.71
[12 empty] | 1786.63 | -143.71 | 2625.7106
[12 empty] | 1792.83 | -148.88 | 2625.71
[12 empty] | 1796.23 | -151.79 | 2625.7102
[12 empty] | 1804.14 | -158.37 | 2625.71
[12 empty] | 1808.15 | -162.16 | 2625.71
[12 empty] | 1812.16 | -165.95 | 2625.71
[12 empty] | 1821.17 | -172.73 | 2625.71
[12 empty] | 1831.95 | -182.3 | 2625.7108
[12 empty] | 1832.95 | -183.1 | 2625.71
[12 empty] | 1834.63 | -185.64 | 2625.71
[12 empty] | 1841.39 | -191.75 | 2625.71
[12 empty] | 1846.27 | -195.32 | 2625.71
[12 empty] | 1852.56 | -199.14 | 2625.71
[12 empty] | 1859.45 | -202.93 | 2625.7115
[12 empty] | 1868.7 | -206.94 | 2625.7112
[12 empty] | 1869.82 | -207.33 | 2625.71
[12 empty] | 1876.04 | -209.48 | 2625.71
[12 empty] | 1876.54 | -209.73 | 2625.7105
[12 empty] | 1879.72 | -210.86 | 2625.71
[12 empty] | 1888.79 | -212.4 | 2625.71
[12 empty] | 1891.73 | -213.14 | 2625.71
[12 empty] | 1902.64 | -214.83 | 2625.71
[12 empty] | 1910.5 | -216.13 | 2625.71
[12 empty] | 1920.97 | -217.48 | 2625.71
[12 empty] | 1937.08 | -219.23 | 2625.71
[12 empty] | 1938.49 | -219.26 | 2625.71
[12 empty] | 1940.85 | -219.51 | 2625.71
[12 empty] | 1945.51 | -220.03 | 2625.71
[12 empty] | 1950.6 | -220.83 | 2625.71
[12 empty] | 1959.1 | -222.57 | 2625.7103
[12 empty] | 1968.15 | -224.05 | 2625.71
[12 empty] | 1970.56 | -224.37 | 2625.71
[12 empty] | 1981.68 | -226.39 | 2625.7112
[12 empty] | 1986.8 | -227.17 | 2625.71
[12 empty] | 1999.55 | -228.92 | 2625.71
[12 empty] | 2005.34 | -231.05 | 2625.71
[12 empty] | 2009.87 | -231.99 | 2625.71
[12 empty] | 2014.8 | -232.87 | 2625.71
[12 empty] | 2023.14 | -234.92 | 2625.71
[12 empty] | 2042.91 | -235.64 | 2625.7113
[12 empty] | 2048.92 | -237.55 | 2625.71
[12 empty] | 2053.1 | -238.78 | 2625.71
[12 empty] | 2062.1 | -239.76 | 2625.71
[12 empty] | 2069.85 | -239.85 | 2625.71
[12 empty] | 2071.99 | -240.47 | 2625.7116
[12 empty] | 2072.83 | -240.73 | 2625.71
[12 empty] | 2075.71 | -244.49 | 2625.71
[12 empty] | 2080.89 | -247.5 | 2625.71
[12 empty] | 2086.13 | -249.22 | 2625.7104
[12 empty] | 2086.92 | -249.54 | 2625.71
[12 empty] | 2091.37 | -250.47 | 2625.71
[12 empty] | 2092.1 | -250.67 | 2625.71
[12 empty] | 2094.43 | -251.87 | 2625.71
[12 empty] | 2097.09 | -252.97 | 2625.71
[12 empty] | 2098.54 | -253.48 | 2625.71
[12 empty] | 2101.72 | -254.53 | 2625.71
[12 empty] | 2116.19 | -245.77 | 2631.955
[12 empty] | 2124.74 | -247.41 | 2632.269
[12 empty] | 2125.85 | -247.33 | 2632.2791
[12 empty] | 2136.2 | -249.01 | 2633.531
[12 empty] | 2133.55 | -244.33 | 2633.2805
[12 empty] | 2130.95 | -241.15 | 2632.3389
[12 empty] | 2133.51 | -239.74 | 2632.259
[12 empty] | 2137.02 | -236.48 | 2632.204
[12 empty] | 2137.36 | -229.87 | 2632.0811
[12 empty] | 2139.36 | -223.71 | 2631.47
[12 empty] | 2140.72 | -219.72 | 2631.434
[12 empty] | 2143.83 | -215.15 | 2631.434
[12 empty] | 2150.67 | -205.37 | 2631.077
[12 empty] | 2155.9 | -196.36 | 2631.2224
[12 empty] | 2160.21 | -190.27 | 2631.7039
[12 empty] | 2160.87 | -184.32 | 2630.8169
[12 empty] | 2161.21 | -182.17 | 2630.5524
[12 empty] | 2161.21 | -182.12 | 2630.5438
[12 empty] | 2161.31 | -178.72 | 2629.8898
[12 empty] | 2161.31 | -178.19 | 2629.7871
[12 empty] | 2161.32 | -177.65 | 2629.6844
[12 empty] | 2161.32 | -177.11 | 2629.5815
[12 empty] | 2161.57 | -172.57 | 2628.7116
[12 empty] | 2161.57 | -172.52 | 2628.6991
[12 empty] | 2161.4 | -168.26 | 2627.5759
[12 empty] | 2161.4 | -168.18 | 2627.5551
[12 empty] | 2161.41 | -168.1 | 2627.5344
[12 empty] | 2161.48 | -167.27 | 2627.3413
[12 empty] | 2161.56 | -163.54 | 2626.4702
[12 empty] | 2161.55 | -163.29 | 2626.4133
[12 empty] | 2161.55 | -163.29 | 2626.4116
[12 empty] | 2161.54 | -163.09 | 2626.3662
[12 empty] | 2161.52 | -162.93 | 2626.3195
[12 empty] | 2161.21 | -159.99 | 2625.5466
[12 empty] | 2161.16 | -159.17 | 2625.3319
[12 empty] | 2161.09 | -158.23 | 2625.0842
[12 empty] | 2161.08 | -158.11 | 2625.0513
[12 empty] | 2160.65 | -155.01 | 2624.179

## RepTopoP1
Valores promedio de la semana filtrada
|  |  | Hoy |  | Filtrando |  |  | Mensual
| Ayer | 2026-04-05 | 2026-04-06 |  | Desde | 2026-03-30 |  | Densidad seca | %Compact | Densidad seca | %Compact
| Hace 7 días | 2026-03-29 |  |  | Hasta | 2026-04-05 |  | 1.741 | 101.59 | 1.749 | 101.59
| Hace X días | 0 | [7 empty] | Contador | Contador
[10 empty] | 51 | 51
[10 empty] | Suma | Suma
[10 empty] | 89.20601 | 5181.305
| Fecha | Verificación | Densidad Seca corr. | %Compact | Filtro DS | Filtro Comp. | Opinión
| 2026-03-01 | 0 | 1.73513 | 101.2328 | 0 | 0 | Ok
| 2026-03-01 | 0 | 1.72926 | 100.8903 | 0 | 0 | OK
| 2026-03-01 | 0 | 1.725184 | 100.4766 | 0 | 0 | Ok
| 2026-03-01 | 0 | 1.767421 | 102.9366 | 0 | 0 | Ok
| 2026-03-01 | 0 | 1.699275 | 98.9677 | 0 | 0 | Ok
| 2026-03-01 | 0 | 1.759275 | 102.4622 | 0 | 0 | Ok
| 2026-03-01 | 0 | 1.756075 | 102.2758 | 0 | 0 | Ok
| 2026-03-01 | 0 | 1.717254 | 100.0148 | 0 | 0 | Ok
| 2026-03-01 | 0 | 1.713107 | 99.77328 | 0 | 0 | Ok
| 2026-03-01 | 0 | 1.707581 | 99.45144 | 0 | 0 | Ok
| 2026-03-01 | 0 | 1.704753 | 98.8836 | 0 | 0 | Ok
| 2026-03-01 | 0 | 1.818854 | 104.7124 | 0 | 0 | Ok
| 2026-03-01 | 0 | 1.763016 | 101.4977 | 0 | 0 | OK
| 2026-03-01 | 0 | 1.69337 | 98.62377 | 0 | 0 | Ok
| 2026-03-01 | 0 | 1.737511 | 101.1946 | 0 | 0 | Ok
| 2026-03-01 | 0 | 1.715741 | 99.11847 | 0 | 0 | Ok
| 2026-03-01 | 0 | 1.719411 | 100.1404 | 0 | 0 | Ok
| 2026-03-01 | 0 | 1.727019 | 100.5835 | 0 | 0 | Ok
| 2026-03-01 | 0 | 1.711704 | 101.6451 | 0 | 0 | Ok
| 2026-03-02 | 0 | 1.719927 | 100.1704 | 0 | 0 | Ok
| 2026-03-02 | 0 | 1.762212 | 101.2766 | 0 | 0 | Ok
| 2026-03-02 | 0 | 1.736406 | 99.79342 | 0 | 0 | Ok
| 2026-03-02 | 0 | 1.730072 | 100.7614 | 0 | 0 | Ok
| 2026-03-02 | 0 | 1.707237 | 99.43141 | 0 | 0 | OK
| 2026-03-02 | 0 | 1.778189 | 102.1947 | 0 | 0 | Ok
| 2026-03-02 | 0 | 1.775895 | 102.0629 | 0 | 0 | Ok
| 2026-03-02 | 0 | 1.772482 | 102.9914 | 0 | 0 | Ok
| 2026-03-02 | 0 | 1.747331 | 101.53 | 0 | 0 | Ok
| 2026-03-02 | 0 | 1.764025 | 102.5 | 0 | 0 | Ok
| 2026-03-02 | 0 | 1.727525 | 100.3792 | 0 | 0 | Ok
| 2026-03-02 | 0 | 1.70117 | 98.2887 | 0 | 0 | Ok
| 2026-03-03 | 0 | 1.79095 | 104.0645 | 0 | 0 | Ok
| 2026-03-03 | 0 | 1.759158 | 102.2172 | 0 | 0 | Ok
| 2026-03-03 | 0 | 1.7693 | 102.793 | 0 | 0 | Ok
| 2026-03-03 | 0 | 1.749813 | 101.6609 | 0 | 0 | OK
| 2026-03-03 | 0 | 1.761818 | 102.3718 | 0 | 0 | Ok
| 2026-03-03 | 0 | 1.758123 | 102.157 | 0 | 0 | Ok
| 2026-03-03 | 0 | 1.777675 | 103.2932 | 0 | 0 | Ok
| 2026-03-03 | 0 | 1.806011 | 103.7937 | 0 | 0 | Ok
| 2026-03-03 | 0 | 1.752868 | 103.72 | 0 | 0 | Ok
| 2026-03-03 | 0 | 1.729148 | 102.3164 | 0 | 0 | Ok
| 2026-03-03 | 0 | 1.773403 | 104.9351 | 0 | 0 | Ok
| 2026-03-03 | 0 | 1.769912 | 104.7285 | 0 | 0 | Ok
| 2026-03-03 | 0 | 1.708772 | 101.1108 | 0 | 0 | Ok
| 2026-03-03 | 0 | 1.725205 | 100.9258 | 0 | 0 | Ok
| 2026-03-03 | 0 | 1.677539 | 98.13729 | 0 | 0 | OK
| 2026-03-03 | 0 | 1.72618 | 102.1408 | 0 | 0 | Ok
| 2026-03-03 | 0 | 1.75 | 103.5503 | 0 | 0 | Ok
| 2026-03-03 | 0 | 1.768392 | 104.6386 | 0 | 0 | Ok
| 2026-03-03 | 0 | 1.75244 | 103.6947 | 0 | 0 | Ok
| 2026-03-03 | 0 | 1.771006 | 102.9057 | 0 | 0 | Ok
| 2026-03-04 | 0 | 1.781391 | 103.5091 | 0 | 0 | Ok
| 2026-03-04 | 0 | 1.806278 | 104.9551 | 0 | 0 | Ok
| 2026-03-04 | 0 | 1.75226 | 101.8164 | 0 | 0 | Ok
| 2026-03-04 | 0 | 1.753699 | 101.9 | 0 | 0 | Ok
| 2026-03-04 | 0 | 1.813177 | 103.4918 | 0 | 0 | Ok
| 2026-03-04 | 0 | 1.781448 | 101.6808 | 0 | 0 | OK
| 2026-03-04 | 0 | 1.766999 | 104.5562 | 0 | 0 | Ok
| 2026-03-04 | 0 | 1.739286 | 102.9163 | 0 | 0 | Ok
| 2026-03-04 | 0 | 1.737265 | 102.7968 | 0 | 0 | Ok
| 2026-03-04 | 0 | 1.740608 | 102.9946 | 0 | 0 | Ok
| 2026-03-04 | 0 | 1.770463 | 104.7611 | 0 | 0 | Ok
| 2026-03-04 | 0 | 1.707925 | 101.0607 | 0 | 0 | Ok
| 2026-03-04 | 0 | 1.825613 | 104.9203 | 0 | 0 | Ok
| 2026-03-04 | 0 | 1.814079 | 102.5483 | 0 | 0 | Ok
| 2026-03-04 | 0 | 1.856383 | 104.923 | 0 | 0 | Ok
| 2026-03-04 | 0 | 1.802168 | 101.875 | 0 | 0 | Ok
| 2026-03-04 | 0 | 1.81127 | 102.3895 | 0 | 0 | OK
| 2026-03-04 | 0 | 1.754291 | 99.16851 | 0 | 0 | Ok
| 2026-03-04 | 0 | 1.768248 | 99.9575 | 0 | 0 | Ok
| 2026-03-04 | 0 | 1.764919 | 99.76928 | 0 | 0 | Ok
| 2026-03-04 | 0 | 1.759459 | 99.46068 | 0 | 0 | Ok
| 2026-03-04 | 0 | 1.792606 | 101.3344 | 0 | 0 | Ok
| 2026-03-04 | 0 | 1.729606 | 101.6817 | 0 | 0 | Ok
| 2026-03-04 | 0 | 1.741876 | 102.403 | 0 | 0 | Ok
| 2026-03-04 | 0 | 1.738139 | 102.1833 | 0 | 0 | Ok
| 2026-03-04 | 0 | 1.775271 | 103.1534 | 0 | 0 | Ok
| 2026-03-04 | 0 | - | - | 0 | 0 | -
| 2026-03-05 | 0 | 1.734134 | 100.1329 | 0 | 0 | Ok
| 2026-03-05 | 0 | 1.719106 | 99.26514 | 0 | 0 | OK
| 2026-03-05 | 0 | 1.780289 | 103.4451 | 0 | 0 | Ok
| 2026-03-05 | 0 | 1.704545 | 100.2084 | 0 | 0 | Ok
| 2026-03-05 | 0 | 1.755989 | 103.2328 | 0 | 0 | Ok
| 2026-03-05 | 0 | 1.733567 | 101.9146 | 0 | 0 | Ok
| 2026-03-05 | 0 | 1.771529 | 101.9231 | 0 | 0 | Ok
| 2026-03-05 | 0 | 1.830325 | 103.4502 | 0 | 0 | Ok
| 2026-03-05 | 0 | 1.804813 | 102.0083 | 0 | 0 | Ok
| 2026-03-05 | 0 | 1.710854 | 100.5793 | 0 | 0 | Ok
| 2026-03-05 | 0 | 1.748654 | 102.8015 | 0 | 0 | Ok
| 2026-03-05 | 0 | 1.761739 | 99.57375 | 0 | 0 | Ok
| 2026-03-05 | 0 | 1.740462 | 98.37116 | 0 | 0 | OK
| 2026-03-05 | 0 | 1.821269 | 104.6706 | 0 | 0 | Ok
| 2026-03-05 | 0 | 1.780899 | 104.6972 | 0 | 0 | Ok
| 2026-03-05 | 0 | 1.818426 | 104.6212 | 0 | 0 | Ok
| 2026-03-05 | 0 | 1.764168 | 103.7136 | 0 | 0 | Ok
| 2026-03-05 | 0 | 1.771481 | 104.1435 | 0 | 0 | Ok
| 2026-03-05 | 0 | 1.710387 | 100.5519 | 0 | 0 | Ok
| 2026-03-05 | 0 | 1.768535 | 103.9703 | 0 | 0 | Ok
| 2026-03-05 | 0 | 1.67629 | 98.54735 | 0 | 0 | Ok
| 2026-03-05 | 0 | 1.759091 | 103.4151 | 0 | 0 | Ok
| 2026-03-05 | 0 | 1.728495 | 99.86743 | 0 | 0 | Ok
| 2026-03-05 | 0 | 1.731846 | 100.061 | 0 | 0 | OK
| 2026-03-05 | 0 | 1.74955 | 102.8542 | 0 | 0 | Ok
| 2026-03-05 | 0 | 1.708371 | 100.4333 | 0 | 0 | Ok
| 2026-03-05 | 0 | 1.69467 | 99.62788 | 0 | 0 | Ok
| 2026-03-05 | 0 | 1.701077 | 100.0045 | 0 | 0 | Ok
| 2026-03-05 | 0 | 1.730805 | 101.7522 | 0 | 0 | Ok
| 2026-03-05 | 0 | 1.774429 | 101.9787 | 0 | 0 | Ok
| 2026-03-05 | 0 | 1.719437 | 101.0839 | 0 | 0 | Ok
| 2026-03-05 | 0 | 1.740307 | 102.3108 | 0 | 0 | Ok
| 2026-03-05 | 0 | 1.722173 | 101.2447 | 0 | 0 | Ok
| 2026-03-05 | 0 | 1.743957 | 100.7608 | 0 | 0 | Ok
| 2026-03-06 | 0 | 1.740792 | 100.5779 | 0 | 0 | OK
| 2026-03-05 | 0 | 1.749113 | 102.8285 | 0 | 0 | Ok
| 2026-03-06 | 0 | 1.783883 | 104.8726 | 0 | 0 | Ok
| 2026-03-06 | 0 | 1.781028 | 104.7048 | 0 | 0 | Ok
| 2026-03-06 | 0 | - | - | 0 | 0 | -
| 2026-03-07 | 0 | 1.729091 | 101.3535 | 0 | 0 | Ok
| 2026-03-07 | 0 | 1.712268 | 100.3674 | 0 | 0 | Ok
| 2026-03-07 | 0 | 1.772106 | 103.8749 | 0 | 0 | Ok
| 2026-03-07 | 0 | 1.710339 | 100.2543 | 0 | 0 | Ok
| 2026-03-07 | 0 | 1.689008 | 99.00399 | 0 | 0 | Ok
| 2026-03-07 | 0 | 1.764384 | 103.4222 | 0 | 0 | Ok
| 2026-03-07 | 0 | 1.803819 | 104.1567 | 0 | 0 | Ok
| 2026-03-07 | 0 | 1.8149 | 104.7965 | 0 | 0 | OK
| 2026-03-07 | 0 | 1.74346 | 102.1958 | 0 | 0 | Ok
| 2026-03-07 | 0 | 1.709153 | 100.1848 | 0 | 0 | Ok
| 2026-03-07 | 0 | - | - | 0 | 0 | -
| 2026-03-08 | 0 | 1.774135 | 103.9938 | 0 | 0 | Ok
| 2026-03-08 | 0 | 1.791439 | 105.0081 | 0 | 0 | Ok
| 2026-03-08 | 0 | 1.701012 | 99.70762 | 0 | 0 | Ok
| 2026-03-08 | 0 | 1.676573 | 98.27511 | 0 | 0 | Ok
| 2026-03-08 | 0 | 1.711923 | 99.99553 | 0 | 0 | Ok
| 2026-03-08 | 0 | 1.775623 | 103.7163 | 0 | 0 | Ok
| 2026-03-08 | 0 | 1.749774 | 102.2064 | 0 | 0 | Ok
| 2026-03-08 | 0 | 1.761778 | 101.7291 | 0 | 0 | Ok
| 2026-03-08 | 0 | 1.754392 | 101.3027 | 0 | 0 | OK
| 2026-03-08 | 0 | 1.722979 | 100.6413 | 0 | 0 | Ok
| 2026-03-08 | 0 | 1.736937 | 101.4566 | 0 | 0 | Ok
| 2026-03-08 | 0 | 1.729055 | 100.9962 | 0 | 0 | Ok
| 2026-03-08 | 0 | 1.770063 | 103.3915 | 0 | 0 | Ok
| 2026-03-08 | 0 | 1.718611 | 100.3861 | 0 | 0 | Ok
| 2026-03-08 | 0 | 1.732852 | 101.218 | 0 | 0 | Ok
| 2026-03-08 | 0 | 1.721677 | 100.5652 | 0 | 0 | Ok
| 2026-03-08 | 0 | 1.737273 | 101.4762 | 0 | 0 | Ok
| 2026-03-08 | 0 | 1.765131 | 103.1034 | 0 | 0 | Ok
| 2026-03-08 | 0 | 1.760614 | 101.1266 | 0 | 0 | Ok
| 2026-03-08 | 0 | 1.77603 | 102.012 | 0 | 0 | OK
| 2026-03-08 | 0 | 1.745686 | 101.9676 | 0 | 0 | Ok
| 2026-03-08 | 0 | 1.706522 | 99.68001 | 0 | 0 | Ok
| 2026-03-08 | 0 | 1.757435 | 102.6539 | 0 | 0 | Ok
| 2026-03-08 | 0 | 1.744248 | 101.8836 | 0 | 0 | Ok
| 2026-03-08 | 0 | 1.694853 | 99.3466 | 0 | 0 | Ok
| 2026-03-08 | 0 | 1.729317 | 101.3667 | 0 | 0 | Ok
| 2026-03-08 | 0 | 1.685663 | 98.80794 | 0 | 0 | Ok
| 2026-03-08 | 0 | 1.711349 | 100.3136 | 0 | 0 | Ok
| 2026-03-08 | 0 | 1.754025 | 102.8151 | 0 | 0 | Ok
| 2026-03-09 | 0 | 1.706349 | 98.58793 | 0 | 0 | Ok
| 2026-03-09 | 0 | 1.725086 | 99.65832 | 0 | 0 | OK
| 2026-03-09 | 0 | 1.757713 | 102.6702 | 0 | 0 | Ok
| 2026-03-09 | 0 | 1.762421 | 102.9451 | 0 | 0 | Ok
| 2026-03-09 | 0 | 1.76107 | 102.8662 | 0 | 0 | Ok
| 2026-03-09 | 0 | 1.749773 | 102.2063 | 0 | 0 | Ok
| 2026-03-09 | 0 | 1.73772 | 101.5023 | 0 | 0 | Ok
| 2026-03-09 | 0 | 1.74793 | 102.0987 | 0 | 0 | Ok
| 2026-03-09 | 0 | 1.791745 | 104.658 | 0 | 0 | Ok
| 2026-03-09 | 0 | 1.758937 | 102.7416 | 0 | 0 | Ok
| 2026-03-09 | 0 | 1.712293 | 100.0171 | 0 | 0 | Ok
| 2026-03-09 | 0 | 1.771769 | 102.0604 | 0 | 0 | Ok
| 2026-03-09 | 0 | 1.731786 | 99.75726 | 0 | 0 | OK
| 2026-03-09 | 0 | 1.729853 | 101.0428 | 0 | 0 | Ok
| 2026-03-09 | 0 | 1.74631 | 102.0041 | 0 | 0 | Ok
| 2026-03-09 | 0 | 1.75802 | 102.6881 | 0 | 0 | Ok
| 2026-03-09 | 0 | 1.716948 | 100.0552 | 0 | 0 | Ok
| 2026-03-09 | 0 | 1.717314 | 100.6632 | 0 | 0 | Ok
| 2026-03-09 | 0 | - | - | 0 | 0 | -
| 2026-03-10 | 0 | 1.720469 | 100.2604 | 0 | 0 | Ok
| 2026-03-10 | 0 | 1.766338 | 102.9335 | 0 | 0 | Ok
| 2026-03-10 | 0 | 1.757412 | 102.4133 | 0 | 0 | Ok
| 2026-03-10 | 0 | 1.71788 | 100.1095 | 0 | 0 | Ok
| 2026-03-10 | 0 | 1.775382 | 103.4605 | 0 | 0 | Ok
| 2026-03-10 | 0 | 1.732449 | 100.9586 | 0 | 0 | OK
| 2026-03-10 | 0 | 1.776978 | 103.5535 | 0 | 0 | Ok
| 2026-03-10 | 0 | 1.718584 | 100.1506 | 0 | 0 | Ok
| 2026-03-10 | 0 | 1.760474 | 102.5917 | 0 | 0 | Ok
| 2026-03-10 | 0 | 1.692446 | 98.56995 | 0 | 0 | Ok
| 2026-03-10 | 0 | 1.726714 | 100.6243 | 0 | 0 | Ok
| 2026-03-10 | 0 | 1.717431 | 100.6701 | 0 | 0 | Ok
| 2026-03-10 | 0 | 1.745063 | 102.2897 | 0 | 0 | Ok
| 2026-03-11 | 0 | 1.752044 | 102.339 | 0 | 0 | Ok
| 2026-03-11 | 0 | 1.689778 | 98.70197 | 0 | 0 | Ok
| 2026-03-11 | 0 | 1.756032 | 101.858 | 0 | 0 | Ok
| 2026-03-11 | 0 | 1.790578 | 103.9221 | 0 | 0 | OK
| 2026-03-11 | 0 | 1.735242 | 101.1213 | 0 | 0 | Ok
| 2026-03-11 | 0 | 1.730287 | 100.8326 | 0 | 0 | Ok
| 2026-03-11 | 0 | 1.717786 | 100.1041 | 0 | 0 | Ok
| 2026-03-11 | 0 | 1.722575 | 100.3831 | 0 | 0 | Ok
| 2026-03-11 | 0 | 1.792727 | 104.4713 | 0 | 0 | Ok
| 2026-03-11 | 0 | 1.719635 | 100.2118 | 0 | 0 | Ok
| 2026-03-11 | 0 | 1.770009 | 103.1474 | 0 | 0 | Ok
| 2026-03-11 | 0 | 1.75884 | 102.4965 | 0 | 0 | Ok
| 2026-03-11 | 0 | 1.79304 | 104.4895 | 0 | 0 | Ok
| 2026-03-11 | 0 | 1.706204 | 99.14029 | 0 | 0 | Ok
| 2026-03-11 | 0 | 1.714099 | 99.59902 | 0 | 0 | OK
| 2026-03-11 | 0 | 1.727934 | 100.6955 | 0 | 0 | Ok
| 2026-03-11 | 0 | 1.771117 | 103.212 | 0 | 0 | Ok
| 2026-03-11 | 0 | 1.707916 | 99.52892 | 0 | 0 | Ok
| 2026-03-11 | 0 | 1.783631 | 103.9412 | 0 | 0 | Ok
| 2026-03-11 | 0 | 1.746544 | 102.3765 | 0 | 0 | Ok
| 2026-03-11 | 0 | 1.733514 | 101.6128 | 0 | 0 | Ok
| 2026-03-12 | 0 | - | - | 0 | 0 | -
| 2026-03-12 | 0 | 1.69105 | 98.54603 | 0 | 0 | Ok
| 2026-03-12 | 0 | 1.795937 | 104.6583 | 0 | 0 | Ok
| 2026-03-12 | 0 | 1.714547 | 99.91533 | 0 | 0 | Ok
| 2026-03-12 | 0 | 1.767906 | 103.0467 | 0 | 0 | Ok
| 2026-03-12 | 0 | 1.746564 | 101.7811 | 0 | 0 | OK
| 2026-03-12 | 0 | 1.721507 | 100.3209 | 0 | 0 | Ok
| 2026-03-12 | 0 | 1.759598 | 102.5407 | 0 | 0 | Ok
| 2026-03-12 | 0 | 1.740402 | 101.422 | 0 | 0 | Ok
| 2026-03-12 | 0 | 1.736364 | 101.1867 | 0 | 0 | Ok
| 2026-03-12 | 0 | 1.729032 | 100.7595 | 0 | 0 | Ok
| 2026-03-12 | 0 | 1.729109 | 100.7639 | 0 | 0 | Ok
| 2026-03-12 | 0 | 1.755474 | 102.3004 | 0 | 0 | Ok
| 2026-03-12 | 0 | 1.73743 | 101.2488 | 0 | 0 | Ok
| 2026-03-12 | 0 | 1.722121 | 100.3567 | 0 | 0 | Ok
| 2026-03-12 | 0 | 1.784475 | 104.4947 | 0 | 0 | Ok
| 2026-03-12 | 0 | 1.763546 | 103.2692 | 0 | 0 | OK
| 2026-03-12 | 0 | 1.751838 | 102.8074 | 0 | 0 | Ok
| 2026-03-12 | 0 | 1.728261 | 101.4238 | 0 | 0 | Ok
| 2026-03-12 | 0 | 1.780289 | 104.4771 | 0 | 0 | Ok
| 2026-03-12 | 0 | 1.748411 | 102.6063 | 0 | 0 | Ok
| 2026-03-12 | 0 | 1.728417 | 101.4329 | 0 | 0 | Ok
| 2026-03-12 | 0 | 1.721112 | 101.0042 | 0 | 0 | Ok
| 2026-03-12 | 0 | 1.739091 | 101.3456 | 0 | 0 | Ok
| 2026-03-13 | 0 | 1.788308 | 102.6583 | 0 | 0 | Ok
| 2026-03-13 | 0 | 1.79174 | 102.8553 | 0 | 0 | Ok
| 2026-03-13 | 0 | 1.76643 | 99.83886 | 0 | 0 | Ok
| 2026-03-13 | 0 | 1.769979 | 100.0395 | 0 | 0 | OK
| 2026-03-13 | 0 | 1.770723 | 101.6489 | 0 | 0 | Ok
| 2026-03-13 | 0 | 1.768154 | 101.5014 | 0 | 0 | Ok
| 2026-03-13 | 0 | 1.752449 | 100.5998 | 0 | 0 | Ok
| 2026-03-13 | 0 | 1.732691 | 99.46559 | 0 | 0 | Ok
| 2026-03-13 | 0 | 1.774051 | 101.8399 | 0 | 0 | Ok
| 2026-03-13 | 0 | 1.750665 | 100.4974 | 0 | 0 | Ok
| 2026-03-13 | 0 | - | - | 0 | 0 | -
| 2026-03-13 | 0 | 1.744796 | 100.1605 | 0 | 0 | Ok
| 2026-03-13 | 0 | 1.780444 | 102.2069 | 0 | 0 | Ok
| 2026-03-13 | 0 | 1.773716 | 101.8207 | 0 | 0 | Ok
| 2026-03-13 | 0 | 1.699295 | 99.72386 | 0 | 0 | Ok
| 2026-03-13 | 0 | 1.686782 | 98.98954 | 0 | 0 | OK
| 2026-03-13 | 0 | 1.773997 | 101.8368 | 0 | 0 | Ok
| 2026-03-13 | 0 | 1.71769 | 100.5085 | 0 | 0 | Ok
| 2026-03-13 | 0 | 1.734783 | 99.58568 | 0 | 0 | Ok
| 2026-03-14 | 0 | 1.702226 | 99.58152 | 0 | 0 | Ok
| 2026-03-14 | 0 | 1.750228 | 100.4723 | 0 | 0 | Ok
| 2026-03-14 | 0 | 1.7802 | 102.1929 | 0 | 0 | Ok
| 2026-03-14 | 0 | 1.752727 | 100.6158 | 0 | 0 | Ok
| 2026-03-14 | 0 | 1.792672 | 102.9088 | 0 | 0 | Ok
| 2026-03-14 | 0 | 1.727842 | 99.18728 | 0 | 0 | Ok
| 2026-03-14 | 0 | 1.693969 | 98.41647 | 0 | 0 | Ok
| 2026-03-14 | 0 | 1.737127 | 100.9238 | 0 | 0 | OK
| 2026-03-14 | 0 | 1.725333 | 99.04325 | 0 | 0 | Ok
| 2026-03-14 | 0 | - | - | 0 | 0 | -
| 2026-03-14 | 0 | 1.770209 | 103.7637 | 0 | 0 | Ok
| 2026-03-14 | 0 | 1.730101 | 99.89034 | 0 | 0 | Ok
| 2026-03-14 | 0 | 1.806569 | 103.7066 | 0 | 0 | Ok
| 2026-03-14 | 0 | 1.73297 | 99.48163 | 0 | 0 | Ok
| 2026-03-14 | 0 | 1.719031 | 98.68143 | 0 | 0 | Ok
| 2026-03-14 | 0 | 1.732852 | 99.47486 | 0 | 0 | Ok
| 2026-03-14 | 0 | 1.734918 | 101.4913 | 0 | 0 | Ok
| 2026-03-14 | 0 | 1.742754 | 100.0433 | 0 | 0 | Ok
| 2026-03-15 | 0 | 1.766129 | 102.6088 | 0 | 0 | Ok
| 2026-03-15 | 0 | 1.7271 | 100.3413 | 0 | 0 | OK
| 2026-03-15 | 0 | 1.778265 | 104.2359 | 0 | 0 | Ok
| 2026-03-15 | 0 | 1.770551 | 103.1189 | 0 | 0 | Ok
| 2026-03-15 | 0 | 1.744084 | 101.5774 | 0 | 0 | Ok
| 2026-03-15 | 0 | 1.718693 | 100.0986 | 0 | 0 | Ok
| 2026-03-15 | 0 | 1.763345 | 102.6992 | 0 | 0 | Ok
| 2026-03-15 | 0 | 1.742397 | 101.4792 | 0 | 0 | Ok
| 2026-03-15 | 0 | 1.755435 | 102.2385 | 0 | 0 | Ok
| 2026-03-15 | 0 | 1.753699 | 102.7959 | 0 | 0 | Ok
| 2026-03-15 | 0 | 1.787879 | 104.7995 | 0 | 0 | Ok
| 2026-03-15 | 0 | 1.719283 | 100.7765 | 0 | 0 | Ok
| 2026-03-15 | 0 | 1.732914 | 101.5755 | 0 | 0 | OK
| 2026-03-15 | 0 | 1.771481 | 103.173 | 0 | 0 | Ok
| 2026-03-15 | 0 | 1.731514 | 100.8453 | 0 | 0 | Ok
| 2026-03-15 | 0 | 1.713537 | 99.79832 | 0 | 0 | Ok
| 2026-03-15 | 0 | 1.703965 | 99.24081 | 0 | 0 | Ok
| 2026-03-15 | 0 | 1.746619 | 102.3809 | 0 | 0 | Ok
| 2026-03-15 | 0 | 1.757827 | 103.0379 | 0 | 0 | Ok
| 2026-03-15 | 0 | 1.71544 | 100.5533 | 0 | 0 | Ok
| 2026-03-15 | 0 | 1.759821 | 101.023 | 0 | 0 | Ok
| 2026-03-16 | 0 | 1.735798 | 101.0948 | 0 | 0 | Ok
| 2026-03-16 | 0 | 1.701835 | 99.90951 | 0 | 0 | Ok
| 2026-03-16 | 0 | 1.678051 | 98.51323 | 0 | 0 | OK
| 2026-03-16 | 0 | 1.750912 | 101.9751 | 0 | 0 | Ok
| 2026-03-16 | 0 | 1.716846 | 99.99102 | 0 | 0 | Ok
| 2026-03-16 | 0 | 1.765388 | 102.8182 | 0 | 0 | Ok
| 2026-03-16 | 0 | 1.752511 | 102.0682 | 0 | 0 | Ok
| 2026-03-16 | 0 | 1.747021 | 101.7485 | 0 | 0 | Ok
| 2026-03-16 | 0 | 1.764543 | 102.769 | 0 | 0 | Ok
| 2026-03-16 | 0 | 1.771946 | 103.2001 | 0 | 0 | Ok
| 2026-03-16 | 0 | 1.751799 | 102.0267 | 0 | 0 | Ok
| 2026-03-16 | 0 | 1.736073 | 101.1108 | 0 | 0 | Ok
| 2026-03-16 | 0 | 1.734361 | 101.4614 | 0 | 0 | Ok
| 2026-03-16 | 0 | 1.738061 | 101.6779 | 0 | 0 | OK
| 2026-03-16 | 0 | 1.735105 | 101.0545 | 0 | 0 | Ok
| 2026-03-16 | 0 | 1.753488 | 102.1251 | 0 | 0 | Ok
| 2026-03-16 | 0 | 1.755636 | 102.2502 | 0 | 0 | Ok
| 2026-03-16 | 0 | 1.746582 | 101.7229 | 0 | 0 | Ok
| 2026-03-16 | 0 | 1.764117 | 102.7441 | 0 | 0 | Ok
| 2026-03-16 | 0 | 1.727941 | 100.6372 | 0 | 0 | Ok
| 2026-03-16 | 0 | 1.730347 | 100.7774 | 0 | 0 | Ok
| 2026-03-16 | 0 | 1.694946 | 98.71554 | 0 | 0 | Ok
| 2026-03-16 | 0 | 1.718157 | 100.0674 | 0 | 0 | Ok
| 2026-03-16 | 0 | 1.70551 | 99.771 | 0 | 0 | Ok
| 2026-03-16 | 0 | 1.697585 | 99.30737 | 0 | 0 | OK
| 2026-03-16 | 0 | 1.716912 | 99.99486 | 0 | 0 | Ok
| 2026-03-16 | 0 | - | - | 0 | 0 | -
| 2026-03-17 | 0 | 1.783883 | 104.811 | 0 | 0 | Ok
| 2026-03-17 | 0 | 1.71093 | 100.5247 | 0 | 0 | Ok
| 2026-03-17 | 0 | 1.756481 | 103.201 | 0 | 0 | Ok
| 2026-03-17 | 0 | 1.759158 | 103.3583 | 0 | 0 | Ok
| 2026-03-17 | 0 | 1.75 | 102.8202 | 0 | 0 | Ok
| 2026-03-17 | 0 | 1.769719 | 103.9788 | 0 | 0 | Ok
| 2026-03-17 | 0 | 1.697177 | 99.71663 | 0 | 0 | Ok
| 2026-03-17 | 0 | 1.757522 | 103.2622 | 0 | 0 | Ok
| 2026-03-17 | 0 | 1.725664 | 100.2578 | 0 | 0 | Ok
| 2026-03-17 | 0 | 1.701775 | 99.90601 | 0 | 0 | OK
| 2026-03-17 | 0 | 1.767483 | 103.8474 | 0 | 0 | Ok
| 2026-03-17 | 0 | 1.762115 | 103.532 | 0 | 0 | Ok
| 2026-03-17 | 0 | 1.701264 | 99.95673 | 0 | 0 | Ok
| 2026-03-17 | 0 | 1.739049 | 102.1768 | 0 | 0 | Ok
| 2026-03-17 | 0 | 1.672459 | 98.26432 | 0 | 0 | Ok
| 2026-03-17 | 0 | 1.702899 | 100.0528 | 0 | 0 | Ok
| 2026-03-17 | 0 | 1.692586 | 99.44688 | 0 | 0 | Ok
| 2026-03-17 | 0 | 1.708556 | 100.3852 | 0 | 0 | Ok
| 2026-03-17 | 0 | 1.720354 | 101.0784 | 0 | 0 | Ok
| 2026-03-17 | 0 | 1.706897 | 99.43714 | 0 | 0 | Ok
| 2026-03-17 | 0 | 1.719147 | 100.1508 | 0 | 0 | OK
| 2026-03-18 | 0 | 1.722273 | 101.1911 | 0 | 0 | Ok
| 2026-03-18 | 0 | 1.759517 | 103.3794 | 0 | 0 | Ok
| 2026-03-18 | 0 | 1.705292 | 100.1934 | 0 | 0 | Ok
| 2026-03-18 | 0 | 1.698096 | 99.77063 | 0 | 0 | Ok
| 2026-03-18 | 0 | 1.724359 | 101.3137 | 0 | 0 | Ok
| 2026-03-18 | 0 | 1.731797 | 101.7507 | 0 | 0 | Ok
| 2026-03-18 | 0 | 1.704212 | 100.13 | 0 | 0 | Ok
| 2026-03-18 | 0 | 1.742354 | 102.371 | 0 | 0 | Ok
| 2026-03-18 | 0 | 1.702359 | 100.0211 | 0 | 0 | Ok
| 2026-03-18 | 0 | 1.716621 | 100.0575 | 0 | 0 | Ok
| 2026-03-18 | 0 | 1.694638 | 98.77616 | 0 | 0 | OK
| 2026-03-18 | 0 | 1.708711 | 100.3943 | 0 | 0 | Ok
| 2026-03-18 | 0 | 1.703906 | 100.112 | 0 | 0 | Ok
| 2026-03-18 | 0 | - | - | 0 | 0 | -
| 2026-03-18 | 0 | 1.755046 | 103.1167 | 0 | 0 | Ok
| 2026-03-18 | 0 | 1.701264 | 99.95673 | 0 | 0 | Ok
| 2026-03-18 | 0 | 1.733636 | 101.8588 | 0 | 0 | Ok
| 2026-03-18 | 0 | 1.748634 | 102.7399 | 0 | 0 | Ok
| 2026-03-18 | 0 | 1.746619 | 102.6215 | 0 | 0 | Ok
| 2026-03-18 | 0 | 1.707052 | 100.2969 | 0 | 0 | Ok
| 2026-03-18 | 0 | 1.685817 | 98.62155 | 0 | 0 | Ok
| 2026-03-18 | 0 | 1.70679 | 99.68114 | 0 | 0 | OK
| 2026-03-18 | 0 | 1.710027 | 100.4716 | 0 | 0 | Ok
| 2026-03-18 | 0 | 1.7735 | 104.201 | 0 | 0 | Ok
| 2026-03-18 | 0 | 1.758065 | 103.294 | 0 | 0 | Ok
| 2026-03-18 | 0 | 1.744454 | 102.4944 | 0 | 0 | Ok
| 2026-03-18 | 0 | - | - | 0 | 0 | -
| 2026-03-19 | 0 | 1.697613 | 99.74223 | 0 | 0 | Ok
| 2026-03-19 | 0 | 1.703936 | 100.1137 | 0 | 0 | Ok
| 2026-03-19 | 0 | 1.723842 | 101.2833 | 0 | 0 | Ok
| 2026-03-19 | 0 | 1.721207 | 101.1285 | 0 | 0 | Ok
| 2026-03-19 | 0 | - | - | 0 | 0 | -
| 2026-03-19 | 0 | 1.787992 | 103.1138 | 0 | 0 | Ok
| 2026-03-19 | 0 | 1.726872 | 99.14227 | 0 | 0 | OK
| 2026-03-19 | 0 | 1.734361 | 101.6029 | 0 | 0 | Ok
| 2026-03-19 | 0 | 1.754338 | 102.7732 | 0 | 0 | Ok
| 2026-03-19 | 0 | 1.733214 | 101.5357 | 0 | 0 | Ok
| 2026-03-19 | 0 | 1.70194 | 99.70358 | 0 | 0 | Ok
| 2026-03-19 | 0 | 1.706927 | 99.99573 | 0 | 0 | Ok
| 2026-03-19 | 0 | 1.704586 | 99.85856 | 0 | 0 | Ok
| 2026-03-19 | 0 | 1.780289 | 104.2935 | 0 | 0 | Ok
| 2026-03-19 | 0 | 1.69667 | 100.1576 | 0 | 0 | Ok
| 2026-03-20 | 0 | 1.773261 | 102.2642 | 0 | 0 | Ok
| 2026-03-20 | 0 | 1.744585 | 100.7364 | 0 | 0 | Ok
| 2026-03-20 | 0 | 1.715461 | 99.05469 | 0 | 0 | OK
| 2026-03-20 | 0 | 1.743824 | 100.5666 | 0 | 0 | Ok
| 2026-03-20 | 0 | 1.693717 | 99.22187 | 0 | 0 | Ok
| 2026-03-20 | 0 | 1.681462 | 98.50393 | 0 | 0 | Ok
| 2026-03-20 | 0 | 1.682582 | 98.56952 | 0 | 0 | Ok
| 2026-03-20 | 0 | 1.757737 | 102.9723 | 0 | 0 | Ok
| 2026-03-20 | 0 | 1.70837 | 100.0803 | 0 | 0 | Ok
| 2026-03-20 | 0 | 1.756661 | 102.9092 | 0 | 0 | Ok
| 2026-03-20 | 0 | 1.697945 | 100.2445 | 0 | 0 | Ok
| 2026-03-20 | 0 | 1.7367 | 101.7399 | 0 | 0 | Ok
| 2026-03-20 | 0 | 1.721473 | 101.6336 | 0 | 0 | Ok
| 2026-03-20 | 0 | 1.697977 | 100.2465 | 0 | 0 | OK
| 2026-03-20 | 0 | 1.733093 | 101.5286 | 0 | 0 | Ok
| 2026-03-20 | 0 | 1.751581 | 102.6116 | 0 | 0 | Ok
| 2026-03-20 | 0 | 1.702109 | 99.71347 | 0 | 0 | Ok
| 2026-03-20 | 0 | 1.718805 | 100.6916 | 0 | 0 | Ok
| 2026-03-20 | 0 | 1.724076 | 101.297 | 0 | 0 | Ok
| 2026-03-20 | 0 | 1.744796 | 102.2142 | 0 | 0 | Ok
| 2026-03-20 | 0 | 1.789184 | 104.8145 | 0 | 0 | Ok
| 2026-03-20 | 0 | 1.706256 | 99.9564 | 0 | 0 | Ok
| 2026-03-20 | 0 | 1.680222 | 98.48897 | 0 | 0 | Ok
| 2026-03-20 | 0 | 1.688378 | 99.19966 | 0 | 0 | OK
| 2026-03-20 | 0 | 1.715588 | 100.5031 | 0 | 0 | Ok
| 2026-03-20 | 0 | 1.706522 | 99.97198 | 0 | 0 | Ok
| 2026-03-20 | 0 | 1.711312 | 100.2526 | 0 | 0 | Ok
| 2026-03-20 | 0 | 1.783045 | 104.4549 | 0 | 0 | Ok
| 2026-03-20 | 0 | 1.788999 | 104.8037 | 0 | 0 | Ok
| 2026-03-20 | 0 | 1.778481 | 104.1875 | 0 | 0 | Ok
| 2026-03-20 | 0 | - | - | 0 | 0 | -
| 2026-03-21 | 0 | 1.725865 | 101.1052 | 0 | 0 | Ok
| 2026-03-21 | 0 | 1.774135 | 103.9329 | 0 | 0 | Ok
| 2026-03-21 | 0 | 1.725762 | 101.0991 | 0 | 0 | Ok
| 2026-03-21 | 0 | 1.678933 | 98.74554 | 0 | 0 | Ok
| 2026-03-21 | 0 | 1.708963 | 100.5118 | 0 | 0 | OK
| 2026-03-21 | 0 | 1.751386 | 102.6003 | 0 | 0 | Ok
| 2026-03-21 | 0 | 1.682113 | 98.23995 | 0 | 0 | Ok
| 2026-03-21 | 0 | 1.691806 | 99.06828 | 0 | 0 | Ok
| 2026-03-21 | 0 | 1.719023 | 101.119 | 0 | 0 | Ok
| 2026-03-21 | 0 | 1.769231 | 104.0724 | 0 | 0 | Ok
| 2026-03-21 | 0 | 1.727518 | 101.6187 | 0 | 0 | Ok
| 2026-03-21 | 0 | 1.723104 | 101.3591 | 0 | 0 | Ok
| 2026-03-21 | 0 | 1.689068 | 99.35695 | 0 | 0 | Ok
| 2026-03-21 | 0 | 1.704745 | 100.2791 | 0 | 0 | Ok
| 2026-03-21 | 0 | 1.75086 | 102.2699 | 0 | 0 | OK
| 2026-03-21 | 0 | 1.689142 | 99.24453 | 0 | 0 | Ok
| 2026-03-21 | 0 | 1.694746 | 99.45695 | 0 | 0 | Ok
| 2026-03-21 | 0 | 1.779292 | 104.6642 | 0 | 0 | Ok
| 2026-03-21 | 0 | 1.769648 | 104.0969 | 0 | 0 | Ok
| 2026-03-21 | 0 | 1.726297 | 101.5469 | 0 | 0 | Ok
| 2026-03-21 | 0 | 1.740143 | 102.3614 | 0 | 0 | Ok
| 2026-03-21 | 0 | 1.69678 | 99.81059 | 0 | 0 | Ok
| 2026-03-21 | 0 | 1.703237 | 100.1904 | 0 | 0 | Ok
| 2026-03-21 | 0 | 1.723385 | 101.3756 | 0 | 0 | Ok
| 2026-03-21 | 0 | 1.733512 | 101.0205 | 0 | 0 | Ok
| 2026-03-21 | 0 | 1.746913 | 101.8014 | 0 | 0 | OK
| 2026-03-22 | 0 | 1.757117 | 103.3598 | 0 | 0 | Ok
| 2026-03-22 | 0 | 1.781934 | 104.8197 | 0 | 0 | Ok
| 2026-03-22 | 0 | 1.698179 | 99.89286 | 0 | 0 | Ok
| 2026-03-22 | 0 | 1.734062 | 102.0036 | 0 | 0 | Ok
| 2026-03-22 | 0 | 1.689408 | 99.3616 | 0 | 0 | Ok
| 2026-03-22 | 0 | 1.73766 | 102.2153 | 0 | 0 | Ok
| 2026-03-22 | 0 | 1.717808 | 101.0475 | 0 | 0 | Ok
| 2026-03-22 | 0 | 1.726449 | 101.5558 | 0 | 0 | Ok
| 2026-03-22 | 0 | 1.748381 | 100.8294 | 0 | 0 | Ok
. | 2026-03-22 | 0 | 1.769878 | 102.7231 | 0 | 0 | Ok
| 2026-03-22 | 0 | 1.741104 | 101.0531 | 0 | 0 | OK
| 2026-03-22 | 0 | 1.791031 | 104.9228 | 0 | 0 | Ok
| 2026-03-22 | 0 | 1.711607 | 100.2699 | 0 | 0 | Ok
| 2026-03-22 | 0 | - | - | 0 | 0 | -
| 2026-03-22 | 0 | 1.694327 | 99.25758 | 0 | 0 | Ok
| 2026-03-22 | 0 | 1.697332 | 99.48984 | 0 | 0 | Ok
| 2026-03-22 | 0 | 1.670009 | 98.16369 | 0 | 0 | Ok
| 2026-03-22 | 0 | 1.70609 | 98.39043 | 0 | 0 | Ok
| 2026-03-22 | 0 | 1.701932 | 100.1136 | 0 | 0 | Ok
| 2026-03-22 | 0 | 1.755435 | 103.2609 | 0 | 0 | Ok
| 2026-03-22 | 0 | 1.74108 | 102.4164 | 0 | 0 | Ok
| 2026-03-22 | 0 | 1.677939 | 98.35514 | 0 | 0 | OK
| 2026-03-22 | 0 | 1.69708 | 99.47508 | 0 | 0 | Ok
| 2026-03-22 | 0 | 1.686477 | 99.08797 | 0 | 0 | Ok
| 2026-03-23 | 0 | 1.741674 | 102.3912 | 0 | 0 | Ok
| 2026-03-23 | 0 | 1.728689 | 101.6278 | 0 | 0 | Ok
| 2026-03-23 | 0 | 1.70009 | 99.93187 | 0 | 0 | Ok
| 2026-03-23 | 0 | 1.710407 | 100.553 | 0 | 0 | Ok
| 2026-03-23 | 0 | 1.71949 | 101.087 | 0 | 0 | Ok
| 2026-03-23 | 0 | 1.738267 | 102.1909 | 0 | 0 | Ok
| 2026-03-23 | 0 | 1.762162 | 103.5957 | 0 | 0 | Ok
| 2026-03-23 | 0 | 1.78071 | 104.3685 | 0 | 0 | Ok
| 2026-03-23 | 0 | 1.755155 | 102.8707 | 0 | 0 | OK
| 2026-03-23 | 0 | 1.725295 | 101.4283 | 0 | 0 | Ok
| 2026-03-23 | 0 | 1.719643 | 101.096 | 0 | 0 | Ok
| 2026-03-23 | 0 | 1.703971 | 100.1747 | 0 | 0 | Ok
| 2026-03-23 | 0 | 1.767196 | 103.5264 | 0 | 0 | Ok
| 2026-03-23 | 0 | 1.750887 | 102.8723 | 0 | 0 | Ok
| 2026-03-23 | 0 | 1.78341 | 104.7832 | 0 | 0 | Ok
| 2026-03-23 | 0 | 1.738205 | 102.1272 | 0 | 0 | Ok
| 2026-03-23 | 0 | 1.703704 | 100.1001 | 0 | 0 | Ok
| 2026-03-23 | 0 | 1.718412 | 100.9643 | 0 | 0 | Ok
| 2026-03-23 | 0 | 1.710623 | 100.551 | 0 | 0 | Ok
| 2026-03-23 | 0 | 1.696438 | 99.71721 | 0 | 0 | OK
| 2026-03-23 | 0 | 1.700549 | 99.50553 | 0 | 0 | Ok
| 2026-03-23 | 0 | 1.697053 | 99.4735 | 0 | 0 | Ok
| 2026-03-23 | 0 | 1.747723 | 102.7468 | 0 | 0 | Ok
| 2026-03-23 | 0 | 1.752252 | 103.0131 | 0 | 0 | Ok
| 2026-03-23 | 0 | 1.714676 | 100.804 | 0 | 0 | Ok
| 2026-03-23 | 0 | 1.785321 | 104.9571 | 0 | 0 | Ok
| 2026-03-23 | 0 | 1.784601 | 104.9148 | 0 | 0 | Ok
| 2026-03-23 | 0 | 1.719635 | 101.0955 | 0 | 0 | Ok
| 2026-03-23 | 0 | 1.74359 | 102.5038 | 0 | 0 | Ok
| 2026-03-23 | 0 | 1.764655 | 103.7913 | 0 | 0 | Ok
| 2026-03-23 | 0 | 1.711572 | 100.6692 | 0 | 0 | OK
| 2026-03-23 | 0 | 1.709302 | 101.262 | 0 | 0 | Ok
| 2026-03-23 | 0 | - | - | 0 | 0 | -
| 2026-03-24 | 0 | 1.723827 | 101.2824 | 0 | 0 | Ok
| 2026-03-24 | 0 | 1.693562 | 100.3295 | 0 | 0 | Ok
| 2026-03-24 | 0 | 1.709649 | 101.2825 | 0 | 0 | Ok
| 2026-03-24 | 0 | 1.741792 | 103.1868 | 0 | 0 | Ok
| 2026-03-24 | 0 | 1.730131 | 102.4959 | 0 | 0 | Ok
| 2026-03-24 | 0 | 1.735501 | 102.814 | 0 | 0 | Ok
| 2026-03-24 | 0 | 1.717699 | 101.7594 | 0 | 0 | Ok
| 2026-03-24 | 0 | 1.755595 | 102.8468 | 0 | 0 | Ok
| 2026-03-24 | 0 | 1.805556 | 104.3198 | 0 | 0 | Ok
| 2026-03-24 | 0 | 1.764582 | 101.9525 | 0 | 0 | OK
| 2026-03-24 | 0 | 1.769784 | 104.845 | 0 | 0 | Ok
| 2026-03-24 | 0 | 1.769161 | 104.8081 | 0 | 0 | Ok
| 2026-03-24 | 0 | 1.725384 | 102.2147 | 0 | 0 | Ok
| 2026-03-24 | 0 | 1.758713 | 104.1892 | 0 | 0 | Ok
| 2026-03-24 | 0 | 1.683784 | 99.75022 | 0 | 0 | Ok
| 2026-03-24 | 0 | 1.75045 | 103.6997 | 0 | 0 | Ok
| 2026-03-24 | 0 | 1.733333 | 102.6856 | 0 | 0 | Ok
| 2026-03-24 | 0 | 1.683274 | 99.72002 | 0 | 0 | Ok
| 2026-03-24 | 0 | 1.736022 | 102.8449 | 0 | 0 | Ok
| 2026-03-24 | 0 | 1.757333 | 102.4087 | 0 | 0 | Ok
| 2026-03-24 | 0 | 1.737215 | 101.2363 | 0 | 0 | OK
| 2026-03-24 | 0 | 1.711942 | 101.4183 | 0 | 0 | Ok
| 2026-03-24 | 0 | 1.692101 | 100.2429 | 0 | 0 | Ok
| 2026-03-24 | 0 | 1.726354 | 101.4906 | 0 | 0 | Ok
| 2026-03-24 | 0 | 1.737319 | 102.1351 | 0 | 0 | Ok
| 2026-03-24 | 0 | 1.77135 | 104.1358 | 0 | 0 | Ok
| 2026-03-24 | 0 | 1.676199 | 99.3009 | 0 | 0 | Ok
| 2026-03-25 | 0 | 1.706209 | 100.2473 | 0 | 0 | Ok
| 2026-03-25 | 0 | 1.763993 | 104.5019 | 0 | 0 | Ok
| 2026-03-25 | 0 | 1.763373 | 104.4652 | 0 | 0 | Ok
| 2026-03-25 | 0 | 1.733093 | 101.8718 | 0 | 0 | Ok
| 2026-03-25 | 0 | 1.749433 | 102.8323 | 0 | 0 | OK
| 2026-03-25 | 0 | 1.756256 | 104.0436 | 0 | 0 | Ok
| 2026-03-25 | 0 | 1.743935 | 103.3137 | 0 | 0 | Ok
| 2026-03-25 | 0 | 1.742857 | 103.2498 | 0 | 0 | Ok
| 2026-03-25 | 0 | 1.747715 | 103.5376 | 0 | 0 | Ok
| 2026-03-25 | 0 | 1.740056 | 103.0839 | 0 | 0 | Ok
| 2026-03-25 | 0 | 1.768441 | 104.7654 | 0 | 0 | Ok
| 2026-03-25 | 0 | 1.732507 | 103.4332 | 0 | 0 | Ok
| 2026-03-25 | 0 | 1.702166 | 101.6219 | 0 | 0 | Ok
| 2026-03-25 | 0 | 1.690712 | 100.9381 | 0 | 0 | Ok
| 2026-03-25 | 0 | 1.719283 | 101.1343 | 0 | 0 | Ok
| 2026-03-25 | 0 | 1.685364 | 99.13905 | 0 | 0 | OK
| 2026-03-25 | 0 | 1.703836 | 101.7215 | 0 | 0 | Ok
| 2026-03-25 | 0 | 1.715315 | 102.4069 | 0 | 0 | Ok
| 2026-03-25 | 0 | 1.745374 | 104.2015 | 0 | 0 | Ok
| 2026-03-25 | 0 | 1.754464 | 104.7441 | 0 | 0 | Ok
| 2026-03-26 | 0 | 1.716514 | 102.4784 | 0 | 0 | Ok
| 2026-03-26 | 0 | 1.714671 | 102.3684 | 0 | 0 | Ok
| 2026-03-26 | 0 | 1.697926 | 101.3687 | 0 | 0 | Ok
| 2026-03-26 | 0 | 1.717391 | 102.5308 | 0 | 0 | Ok
| 2026-03-26 | 0 | 1.726534 | 103.0767 | 0 | 0 | Ok
| 2026-03-26 | 0 | 1.697189 | 100.9631 | 0 | 0 | Ok
| 2026-03-26 | 0 | 1.682437 | 100.0855 | 0 | 0 | OK
| 2026-03-26 | 0 | 1.75 | 104.4776 | 0 | 0 | Ok
| 2026-03-26 | 0 | 1.74141 | 103.9648 | 0 | 0 | Ok
| 2026-03-26 | 0 | 1.726619 | 103.0817 | 0 | 0 | Ok
| 2026-03-26 | 0 | - | - | 0 | 0 | -
| 2026-03-26 | 0 | 1.793103 | 103.5279 | 0 | 0 | Ok
| 2026-03-26 | 0 | 1.807306 | 104.3479 | 0 | 0 | Ok
| 2026-03-26 | 0 | 1.744565 | 100.7255 | 0 | 0 | Ok
| 2026-03-26 | 0 | 1.807554 | 104.3622 | 0 | 0 | Ok
| 2026-03-26 | 0 | 1.757521 | 101.4735 | 0 | 0 | Ok
| 2026-03-26 | 0 | 1.739013 | 100.4049 | 0 | 0 | Ok
| 2026-03-26 | 0 | 1.740575 | 100.0577 | 0 | 0 | Ok
| 2026-03-26 | 0 | 1.716897 | 98.69654 | 0 | 0 | OK
| 2026-03-26 | 0 | 1.764378 | 101.8694 | 0 | 0 | Ok
| 2026-03-26 | 0 | 1.702653 | 101.6509 | 0 | 0 | Ok
| 2026-03-26 | 0 | 1.688288 | 100.7933 | 0 | 0 | Ok
| 2026-03-26 | 0 | 1.717571 | 102.5416 | 0 | 0 | Ok
| 2026-03-26 | 0 | 1.717949 | 102.5641 | 0 | 0 | Ok
| 2026-03-26 | 0 | 1.725599 | 103.0208 | 0 | 0 | Ok
| 2026-03-26 | 0 | 1.717273 | 102.5237 | 0 | 0 | Ok
| 2026-03-26 | 0 | 1.757658 | 104.9348 | 0 | 0 | Ok
| 2026-03-27 | 0 | 1.813743 | 104.7196 | 0 | 0 | Ok
| 2026-03-27 | 0 | 1.802357 | 104.0558 | 0 | 0 | Ok
| 2026-03-27 | 0 | 1.779532 | 102.738 | 0 | 0 | OK
| 2026-03-27 | 0 | 1.743119 | 100.6358 | 0 | 0 | Ok
| 2026-03-27 | 0 | 1.736462 | 100.2576 | 0 | 0 | Ok
| 2026-03-27 | 0 | 1.750685 | 101.0788 | 0 | 0 | Ok
| 2026-03-27 | 0 | 1.771914 | 102.3045 | 0 | 0 | Ok
| 2026-03-27 | 0 | 1.776065 | 102.5442 | 0 | 0 | Ok
| 2026-03-27 | 0 | 1.794359 | 103.6004 | 0 | 0 | Ok
| 2026-03-27 | 0 | 1.750682 | 101.0787 | 0 | 0 | Ok
| 2026-03-27 | 0 | 1.742986 | 100.6343 | 0 | 0 | Ok
| 2026-03-27 | 0 | 1.798555 | 103.8426 | 0 | 0 | Ok
| 2026-03-27 | 0 | 1.757052 | 101.4401 | 0 | 0 | Ok
| 2026-03-27 | 0 | 1.752521 | 101.1786 | 0 | 0 | OK
| 2026-03-27 | 0 | 1.738225 | 100.3594 | 0 | 0 | Ok
| 2026-03-27 | 0 | - | - | 0 | 0 | -
| 2026-03-27 | 0 | 1.752294 | 101.3472 | 0 | 0 | Ok
| 2026-03-27 | 0 | 1.74977 | 101.2013 | 0 | 0 | Ok
| 2026-03-27 | 0 | 1.729803 | 100.0464 | 0 | 0 | Ok
| 2026-03-27 | 0 | 1.770701 | 102.4118 | 0 | 0 | Ok
| 2026-03-27 | 0 | 1.771403 | 102.4524 | 0 | 0 | Ok
| 2026-03-27 | 0 | 1.780797 | 102.9958 | 0 | 0 | Ok
| 2026-03-27 | 0 | 1.698113 | 98.2136 | 0 | 0 | Ok
| 2026-03-27 | 0 | 1.722704 | 99.63584 | 0 | 0 | Ok
| 2026-03-27 | 0 | 1.7163 | 99.26394 | 0 | 0 | Ok
| 2026-03-27 | 0 | 1.695677 | 98.07123 | 0 | 0 | OK
| 2026-03-27 | 0 | 1.727826 | 99.9321 | 0 | 0 | Ok
| 2026-03-27 | 0 | 1.719457 | 101.1445 | 0 | 0 | Ok
| 2026-03-27 | 0 | 1.70162 | 98.41641 | 0 | 0 | Ok
| 2026-03-27 | 0 | 1.683791 | 98.12302 | 0 | 0 | Ok
| 2026-03-27 | 0 | 1.754084 | 101.4508 | 0 | 0 | Ok
| 2026-03-27 | 0 | 1.735058 | 100.3504 | 0 | 0 | Ok
| 2026-03-27 | 0 | 1.757764 | 101.6636 | 0 | 0 | Ok
| 2026-03-28 | 0 | 1.793548 | 103.7333 | 0 | 0 | Ok
| 2026-03-28 | 0 | 1.769439 | 102.3389 | 0 | 0 | Ok
| 2026-03-28 | 0 | 1.785842 | 103.0159 | 0 | 0 | Ok
| 2026-03-28 | 0 | 1.788899 | 103.4644 | 0 | 0 | Ok
| 2026-03-28 | 0 | 1.771788 | 102.4747 | 0 | 0 | Ok
| 2026-03-28 | 0 | 1.775862 | 102.7104 | 0 | 0 | Ok
| 2026-03-28 | 0 | 1.73913 | 100.3213 | 0 | 0 | Ok
| 2026-03-28 | 0 | 1.808318 | 104.5875 | 0 | 0 | Ok
| 2026-03-28 | 0 | 1.718323 | 99.12103 | 0 | 0 | Ok
| 2026-03-28 | 0 | 1.796125 | 103.8823 | 0 | 0 | Ok
| 2026-03-28 | 0 | 1.742342 | 100.7717 | 0 | 0 | Ok
| 2026-03-28 | 0 | 1.752595 | 101.3647 | 0 | 0 | Ok
| 2026-03-28 | 0 | 1.773689 | 102.3148 | 0 | 0 | Ok
| 2026-03-28 | 0 | 1.765098 | 101.8193 | 0 | 0 | OK
| 2026-03-28 | 0 | 1.790381 | 103.5501 | 0 | 0 | Ok
| 2026-03-28 | 0 | 1.765568 | 102.115 | 0 | 0 | Ok
| 2026-03-28 | 0 | 1.740129 | 100.6436 | 0 | 0 | Ok
| 2026-03-28 | 0 | 1.76951 | 102.343 | 0 | 0 | Ok
| 2026-03-28 | 0 | 1.770083 | 102.3761 | 0 | 0 | Ok
| 2026-03-29 | 0 | 1.727434 | 101.9135 | 0 | 0 | Ok
| 2026-03-29 | 0 | 1.735849 | 102.41 | 0 | 0 | Ok
| 2026-03-29 | 0 | 1.724729 | 101.7539 | 0 | 0 | Ok
| 2026-03-29 | 0 | 1.702435 | 100.4386 | 0 | 0 | Ok
| 2026-03-29 | 0 | 1.758748 | 102.5129 | 0 | 0 | Ok
| 2026-03-29 | 0 | 1.705474 | 100.6179 | 0 | 0 | Ok
| 2026-03-29 | 0 | 1.752475 | 103.3909 | 0 | 0 | Ok
| 2026-03-29 | 0 | 1.789328 | 103.4892 | 0 | 0 | Ok
| 2026-03-29 | 0 | 1.811372 | 104.7641 | 0 | 0 | Ok
| 2026-03-29 | 0 | 1.753436 | 101.4133 | 0 | 0 | Ok
| 2026-03-29 | 0 | 1.741039 | 100.6963 | 0 | 0 | Ok
| 2026-03-29 | 0 | 1.713778 | 99.11959 | 0 | 0 | Ok
| 2026-03-29 | 0 | 1.741333 | 100.7133 | 0 | 0 | Ok
| 2026-03-29 | 0 | 1.788256 | 103.4272 | 0 | 0 | Ok
| 2026-03-29 | 0 | 1.752036 | 100.8773 | 0 | 0 | Ok
| 2026-03-29 | 0 | 1.721454 | 99.11652 | 0 | 0 | OK
| 2026-03-29 | 0 | 1.724014 | 99.71164 | 0 | 0 | Ok
| 2026-03-29 | 0 | 1.780909 | 103.0023 | 0 | 0 | Ok
| 2026-03-29 | 0 | 1.771053 | 102.4322 | 0 | 0 | Ok
| 2026-03-29 | 0 | 1.731922 | 100.169 | 0 | 0 | Ok
| 2026-03-29 | 0 | 1.734099 | 100.2949 | 0 | 0 | Ok
| 2026-03-29 | 0 | 1.772251 | 102.5015 | 0 | 0 | Ok
| 2026-03-29 | 0 | 1.734821 | 100.3367 | 0 | 0 | Ok
| 2026-03-29 | 0 | 1.760714 | 101.8343 | 0 | 0 | Ok
| 2026-03-29 | 0 | 1.722076 | 99.59952 | 0 | 0 | Ok
| 2026-03-30 | 1 | 1.734951 | 100.6936 | 1.734951 | 100.6936 | Ok
| 2026-03-30 | 1 | 1.744532 | 100.6654 | 1.744532 | 100.6654 | Ok
| 2026-03-30 | 1 | 1.807692 | 104.31 | 1.807692 | 104.31 | Ok
| 2026-03-30 | 1 | 1.803085 | 104.0442 | 1.803085 | 104.0442 | Ok
| 2026-03-30 | 1 | 1.770258 | 102.1499 | 1.770258 | 102.1499 | Ok
| 2026-03-30 | 1 | 1.813127 | 104.6236 | 1.813127 | 104.6236 | Ok
| 2026-03-30 | 1 | 1.716549 | 99.05074 | 1.716549 | 99.05074 | Ok
| 2026-03-30 | 1 | 1.782412 | 102.8512 | 1.782412 | 102.8512 | Ok
| 2026-03-30 | 1 | 1.809434 | 104.4105 | 1.809434 | 104.4105 | Ok
| 2026-03-30 | 1 | 1.809041 | 104.3878 | 1.809041 | 104.3878 | Ok
| 2026-03-30 | 1 | 1.739801 | 100.1729 | 1.739801 | 100.1729 | Ok
| 2026-03-30 | 1 | 1.713373 | 98.65121 | 1.713373 | 98.65121 | OK
| 2026-03-30 | 1 | 1.762821 | 101.7207 | 1.762821 | 101.7207 | Ok
| 2026-03-30 | 1 | 1.779602 | 102.6891 | 1.779602 | 102.6891 | Ok
| 2026-03-30 | 1 | 1.731598 | 99.91909 | 1.731598 | 99.91909 | Ok
| 2026-03-30 | 1 | 1.731047 | 99.8873 | 1.731047 | 99.8873 | Ok
| 2026-03-30 | 1 | 1.759711 | 101.5413 | 1.759711 | 101.5413 | Ok
| 2026-03-30 | 1 | 1.808182 | 104.3382 | 1.808182 | 104.3382 | Ok
| 2026-03-30 | 1 | 1.798291 | 103.7675 | 1.798291 | 103.7675 | Ok
| 2026-03-30 | 1 | 1.795031 | 103.5794 | 1.795031 | 103.5794 | Ok
| 2026-03-30 | 1 | 1.768827 | 102.0673 | 1.768827 | 102.0673 | Ok
| 2026-03-30 | 1 | 1.778393 | 103.8817 | 1.778393 | 103.8817 | Ok
| 2026-03-30 | 1 | 1.688577 | 98.63527 | 1.688577 | 98.63527 | OK
| 2026-03-30 | 1 | 1.665484 | 98.25862 | 1.665484 | 98.25862 | Ok
| 2026-03-31 | 1 | 1.718525 | 101.3879 | 1.718525 | 101.3879 | Ok
| 2026-03-31 | 1 | 1.746801 | 103.0561 | 1.746801 | 103.0561 | Ok
| 2026-03-31 | 1 | 1.671292 | 98.58677 | 1.671292 | 98.58677 | Ok
| 2026-03-31 | 1 | 1.73743 | 102.5033 | 1.73743 | 102.5033 | Ok
| 2026-03-31 | 1 | 1.787798 | 103.1621 | 1.787798 | 103.1621 | Ok
| 2026-03-31 | 1 | 1.788374 | 103.1953 | 1.788374 | 103.1953 | Ok
| 2026-03-31 | 1 | 1.787989 | 103.1731 | 1.787989 | 103.1731 | Ok
| 2026-03-31 | 1 | 1.794434 | 103.545 | 1.794434 | 103.545 | Ok
| 2026-03-31 | 1 | 1.69395 | 98.68294 | 1.69395 | 98.68294 | Ok
| 2026-03-31 | 1 | 1.69573 | 98.87636 | 1.69573 | 98.87636 | Ok
| 2026-03-31 | 1 | 1.752244 | 102.1717 | 1.752244 | 102.1717 | Ok
| 2026-03-31 | 1 | 1.739286 | 101.4161 | 1.739286 | 101.4161 | Ok
| 2026-03-31 | 1 | 1.740937 | 101.5124 | 1.740937 | 101.5124 | Ok
| 2026-03-31 | 1 | 1.763042 | 102.8013 | 1.763042 | 102.8013 | Ok
| 2026-03-31 | 1 | 1.772727 | 103.366 | 1.772727 | 103.366 | Ok
| 2026-03-31 | 1 | 1.716204 | 100.0702 | 1.716204 | 100.0702 | Ok
| 2026-03-31 | 1 | 1.796089 | 104.7282 | 1.796089 | 104.7282 | Ok
| 2026-03-31 | 1 | 1.711802 | 99.81355 | 1.711802 | 99.81355 | Ok
| 2026-03-31 | 1 | 1.730159 | 99.33095 | 1.730159 | 99.33095 | Ok
| 2026-03-31 | 1 | 1.776967 | 102.0183 | 1.776967 | 102.0183 | OK
| 2026-03-31 | 1 | 1.753888 | 102.2675 | 1.753888 | 102.2675 | Ok
| 2026-03-31 | 1 | 1.693548 | 98.74918 | 1.693548 | 98.74918 | Ok
| 2026-03-31 | 1 | 1.721416 | 100.3741 | 1.721416 | 100.3741 | Ok
| 2026-03-31 | 1 | 1.69964 | 99.10439 | 1.69964 | 99.10439 | Ok
| 2026-03-31 | 1 | 1.69902 | 100.2372 | 1.69902 | 100.2372 | Ok
| 2026-03-31 | 1 | 1.713494 | 101.0911 | 1.713494 | 101.0911 | Ok
| 2026-03-31 | 1 | 1.691403 | 99.78777 | 1.691403 | 99.78777 | Ok
| 0 | 0 | 0 | 0 | 0 | 0 | 0
| 0 | 0 | 0 | 0 | 0 | 0 | 0
| 0 | 0 | 0 | 0 | 0 | 0 | 0
| 0 | 0 | 0 | 0 | 0 | 0 | 0
| 0 | 0 | 0 | 0 | 0 | 0 | 0
| 0 | 0 | 0 | 0 | 0 | 0 | 0
| 0 | 0 | 0 | 0 | 0 | 0 | 0
| 0 | 0 | 0 | 0 | 0 | 0 | 0
| 0 | 0 | 0 | 0 | 0 | 0 | 0
| 0 | 0 | 0 | 0 | 0 | 0 | 0
| 0 | 0 | 0 | 0 | 0 | 0 | 0
| 0 | 0 | 0 | 0 | 0 | 0 | 0
| 0 | 0 | 0 | 0 | 0 | 0 | 0
| 0 | 0 | 0 | 0 | 0 | 0 | 0
| 0 | 0 | 0 | 0 | 0 | 0 | 0
| 0 | 0 | 0 | 0 | 0 | 0 | 0
| 0 | 0 | 0 | 0 | 0 | 0 | 0
| 0 | 0 | 0 | 0 | 0 | 0 | 0
| 0 | 0 | 0 | 0 | 0 | 0 | 0
| 0 | 0 | 0 | 0 | 0 | 0 | 0
| 0 | 0 | 0 | 0 | 0 | 0 | 0
| 0 | 0 | 0 | 0 | 0 | 0 | 0
| 0 | 0 | 0 | 0 | 0 | 0 | 0
| 0 | 0 | 0 | 0 | 0 | 0 | 0
| 0 | 0 | 0 | 0 | 0 | 0 | 0
| 0 | 0 | 0 | 0 | 0 | 0 | 0
| 0 | 0 | 0 | 0 | 0 | 0 | 0
| 0 | 0 | 0 | 0 | 0 | 0 | 0
| 0 | 0 | 0 | 0 | 0 | 0 | 0
| 0 | 0 | 0 | 0 | 0 | 0 | 0
| 0 | 0 | 0 | 0 | 0 | 0 | 0
| 0 | 0 | 0 | 0 | 0 | 0 | 0
| 0 | 0 | 0 | 0 | 0 | 0 | 0
| 0 | 0 | 0 | 0 | 0 | 0 | 0
| 0 | 0 | 0 | 0 | 0 | 0 | 0
| 0 | 0 | 0 | 0 | 0 | 0 | 0
| 0 | 0 | 0 | 0 | 0 | 0 | 0
| 0 | 0 | 0 | 0 | 0 | 0 | 0
| 0 | 0 | 0 | 0 | 0 | 0 | 0
| 0 | 0 | 0 | 0 | 0 | 0 | 0
| 0 | 0 | 0 | 0 | 0 | 0 | 0
| 0 | 0 | 0 | 0 | 0 | 0 | 0
| 0 | 0 | 0 | 0 | 0 | 0 | 0
| 0 | 0 | 0 | 0 | 0 | 0 | 0
| 0 | 0 | 0 | 0 | 0 | 0 | 0
| 0 | 0 | 0 | 0 | 0 | 0 | 0
| 0 | 0 | 0 | 0 | 0 | 0 | 0
| 0 | 0 | 0 | 0 | 0 | 0 | 0
| 0 | 0 | 0 | 0 | 0 | 0 | 0
| 0 | 0 | 0 | 0 | 0 | 0 | 0
| 0 | 0 | 0 | 0 | 0 | 0 | 0
| 0 | 0 | 0 | 0 | 0 | 0 | 0
| 0 | 0 | 0 | 0 | 0 | 0 | 0
| 0 | 0 | 0 | 0 | 0 | 0 | 0
| 0 | 0 | 0 | 0 | 0 | 0 | 0
| 0 | 0 | 0 | 0 | 0 | 0 | 0
| 0 | 0 | 0 | 0 | 0 | 0 | 0
| 0 | 0 | 0 | 0 | 0 | 0 | 0
| 0 | 0 | 0 | 0 | 0 | 0 | 0
| 0 | 0 | 0 | 0 | 0 | 0 | 0
| 0 | 0 | 0 | 0 | 0 | 0 | 0
| 0 | 0 | 0 | 0 | 0 | 0 | 0
| 0 | 0 | 0 | 0 | 0 | 0 | 0
| 0 | 0 | 0 | 0 | 0 | 0 | 0
| 0 | 0 | 0 | 0 | 0 | 0 | 0
| 0 | 0 | 0 | 0 | 0 | 0 | 0
| 0 | 0 | 0 | 0 | 0 | 0 | 0
| 0 | 0 | 0 | 0 | 0 | 0 | 0
| 0 | 0 | 0 | 0 | 0 | 0 | 0
| 0 | 0 | 0 | 0 | 0 | 0 | 0
| 0 | 0 | 0 | 0 | 0 | 0 | 0
| 0 | 0 | 0 | 0 | 0 | 0 | 0
| 0 | 0 | 0 | 0 | 0 | 0 | 0
| 0 | 0 | 0 | 0 | 0 | 0 | 0
| 0 | 0 | 0 | 0 | 0 | 0 | 0
| 0 | 0 | 0 | 0 | 0 | 0 | 0
| 0 | 0 | 0 | 0 | 0 | 0 | 0
| 0 | 0 | 0 | 0 | 0 | 0 | 0
| 0 | 0 | 0 | 0 | 0 | 0 | 0
| 0 | 0 | 0 | 0 | 0 | 0 | 0
| 0 | 0 | 0 | 0 | 0 | 0 | 0
| 0 | 0 | 0 | 0 | 0 | 0 | 0
| 0 | 0 | 0 | 0 | 0 | 0 | 0
| 0 | 0 | 0 | 0 | 0 | 0 | 0
| 0 | 0 | 0 | 0 | 0 | 0 | 0
| 0 | 0 | 0 | 0 | 0 | 0 | 0
| 0 | 0 | 0 | 0 | 0 | 0 | 0
| 0 | 0 | 0 | 0 | 0 | 0 | 0
| 0 | 0 | 0 | 0 | 0 | 0 | 0
| 0 | 0 | 0 | 0 | 0 | 0 | 0
| 0 | 0 | 0 | 0 | 0 | 0 | 0
| 0 | 0 | 0 | 0 | 0 | 0 | 0
| 0 | 0 | 0 | 0 | 0 | 0 | 0
| 0 | 0 | 0 | 0 | 0 | 0 | 0
| 0 | 0 | 0 | 0 | 0 | 0 | 0
| 0 | 0 | 0 | 0 | 0 | 0 | 0
| 0 | 0 | 0 | 0 | 0 | 0 | 0
| 0 | 0 | 0 | 0 | 0 | 0 | 0
| 0 | 0 | 0 | 0 | 0 | 0 | 0
| 0 | 0 | 0 | 0 | 0 | 0 | 0
| 0 | 0 | 0 | 0 | 0 | 0 | 0
| 0 | 0 | 0 | 0 | 0 | 0 | 0

## Sheet1 (hidden)
FIELD COMPACTION SUMMARY
TEST IDENTIFICATION | [12 empty] | IN SITU DATA | [10 empty] | LABORATORY TEST DATA | [8 empty] | FIELD AND LABORATORY CORRELATION | [6 empty] | REMARKS
SOURCE (4): CYCLONE STATION
FILL (2): TAILING | [14 empty] | Loose lift thickness= |  |  |  |  | 30 cm |  |  |  | PROCTOR COMPACTION STANDARD-S (7)
Test No./ code (1) |  | File No. | Resp. Guar. | Turn | Lift No. | Date | Location | [16 empty] | SPECIFIED COMPACTION: |  |  |  | 98 | % | Proctor Compaction |  |  | One-Point Proctor
[7 empty] | Easting | Northing | Elev. | Cancha | Sb/ Sp No. | Depth (cm) | No. Dens | Corr. Moisture | Moisture, % (6) |  | Dry Density g/cm3 |  | Wet density Dens | Method (9) | Compactor (5) | Passes | Real Passes | Specific Gravity | Max. Particle size | Percent passing (Control) |  |  |  | Max. Dry Density | Optimum Moisture | Curve Code | Dry Density | Wet density | Moisture | Select. Curve | Moisture | Compaction % |  | Opinion (8) | Retest from | Remarks | Retest on
MWH-QA | SMCV-QC | [12 empty] | k | Oven | Dens. | Corr. | Dens. |  | N/S/PR |  | # | # | g/cm3 |  | No. 30 | No. 50 | No. 100 | No. 200 | g/cm3 | % |  | g/cm3 | g/cm3 | % | No. | +/- | Pass | Failure | [5 empty] | A | B
#REF!
#REF!
#REF!
#REF!
#REF!
#REF!
#REF!
#REF!
#REF!
#REF!
#REF!
#REF!
#REF!
#REF!
#REF!
#REF!
#REF!
#REF!
#REF!
#REF!
#REF!
#REF!
#REF!
#REF!
#REF!
#REF!
#REF!
#REF!
#REF!
#REF!
#REF!