## FCS
Control de Calidad
Presa de Relaves
SMCV-QC | Resp. Guar. | Turn | Date | Location | [5 empty] | Specific Gravity | Particle-Size |  |  |  |  | Proctor Compaction
|  |  |  | Easting | Northing | Elev. | Cancha | Sb/ Sp No. | Method |  | Max. Particle size | Percent passing (Control) |  |  |  | Max. Dry Density | Optimum Moisture | Remarks
[9 empty] | PR | g/cm3 |  | No. 30 | No. 50 | No. 100 | No. 200 | g/cm3 | %
PR-260032 | GT | B | 2026-03-04 | 1056.445 | 264.17 | 2567.79 | 2C-M | Sp 32 | PR | 2.815649 | N° 16 | 98.06519 | 78.33859 | 38.7592 | 14.44795 | 1.769281 | 16.24279 | Proctor test
PR-260033 | GT | B | 2026-03-06 | 320.15 | 64.7 | 2635.95 | 1B-H | Plataforma | PR | 2.790215 | N° 16 | 99.31382 | 86.57921 | 41.73562 | 13.15843 | 1.706175 | 16.33366 | Proctor test
PR-260034 | GM | B | 2026-03-07 | 1821.24 | 199.45 | 2569.89 | 4B-H | Sp 56 | PR | 2.802609 | N° 16 | 98.53826 | 77.2141 | 34.56578 | 12.72571 | 1.71225 | 16.17463 | Proctor test
PR-260035 | GM | B | 2026-03-09 | 1694.27 | 18.9 | 2635.22 | 4A-H | Sp 51 | PR | 2.840632 | N° 8 | 98.13284 | 73.77967 | 32.43532 | 10.85623 | 1.716326 | 15.95443 | Proctor test
PR-260036 | GM | A | 2026-03-12 | 863.17 | 44.4 | 2631.88 | 2B-H | Sp 27 | PR | 2.728006 | N° 8 | 98.59031 | 75.4185 | 33.78855 | 9.735683 | 1.704111 | 16.11057 | Proctor test
PR-260037 | GT | A | 2026-03-13 | 675.18 | 477.8 | 2607.74 | 2A-M | Sp 21 | PR | 2.821882 | N° 16 | 99.00511 | 77.81662 | 35.0363 | 12.71847 | 1.741812 | 16.30795 | Proctor test
PR-260038 | GT | B | 2026-03-14 | 1580.2 | 160.21 | 2597.6 | 3C-H | Sp 48 | PR | 2.709672 | N° 8 | 99.55203 | 84.26947 | 41.10958 | 13.54238 | 1.716558 | 16.17401 | Proctor test
PR-260039 | GT | B | 2026-03-16 | 1124.81 | 476.06 | 2506.18 | 3A-M | Sp 34 | PR | 2.77404 | N° 8 | 98.85895 | 77.27604 | 35.03277 | 12.23598 | 1.702321 | 16.2238 | Proctor test
PR-260040 | GM | A | 2026-03-18 | 1661.24 | 39.48 | 2631.22 | 4A-H | Sp 50 | PR | 2.789277 | N° 8 | 98.76184 | 78.41709 | 35.37266 | 12.13887 | 1.702283 | 15.95923 | Proctor test
PR-260041 | GM | B | 2026-03-18 | 1495.65 | -3.25 | 2636.25 | 3C-H | Sp 45 | PR | 2.815066 | N° 8 | 98.75723 | 75.89595 | 35.37572 | 11.15607 | 1.73356 | 16.08959 | Proctor test
PR-260042 | GM | A | 2026-03-19 | 0+902.21 | 0+339.48 | 2517.89 | 2B-M | Sp 28 | PR | 2.846499 | N° 8 | 98.71694 | 78.18801 | 34.87824 | 10.08117 | 1.706612 | 16.01453 | Proctor test
PR-260043 | GM | B | 2026-03-20 | 1700.25 | 360.01 | 2537.93 | 4A-M | Sp 51 | PR | 2.723281 | N° 8 | 99.30939 | 82.51381 | 41.16022 | 13.37017 | 1.700195 | 16.20984 | Proctor test
PR-260044 | GM | A | 2026-03-22 | 580.21 | 340.1 | 2567.05 | 1C-M | Sp 18 | PR | 2.894049 | N° 8 | 99.19552 | 82.47639 | 41.16824 | 13.04652 | 1.701249 | 16.44284 | Proctor test
PR-260045 | FV | B | 2026-03-23 | 1041.55 | 304.17 | 2558.44 | 2C-M | Sp 32 | PR | 2.874462 | N° 16 | 98.63377 | 77.56933 | 34.78793 | 11.88825 | 1.688175 | 16.54844 | Proctor test
PR-260046 | FV | A | 2026-03-26 | 900.1 | 60.26 | 2626.7 | 2B-H | Sp 28 | PR | 2.763456 | N° 16 | 98.78227 | 76.52216 | 34.51047 | 11.83634 | 1.732107 | 15.50412 | Proctor test
PR-260047 | FV | A | 2026-03-27 | 1780.35 | 520.01 | 2490.2 | 4B-L | Sp 54 | PR | 2.784699 | N° 8 | 98.99687 | 77.72205 | 34.08568 | 10.44932 | 1.729026 | 15.99023 | Proctor test
PR-260048 | GM | A | 2026-03-31 | 720.36 | 480.01 | 2521.7 | 2A-M | Sp 22 | PR | 2.751748 | N° 16 | 99.22226 | 81.00509 | 36.7933 | 12.08495 | 1.71506 | 16.09546 | Proctor test
Estadísticas de Marzo 2026 | [7 empty] | Mínimo |  | 2.709672 | [5 empty] | 1.688175 | 15.50412
[8 empty] | Máximo |  | 2.894049 | [5 empty] | 1.769281 | 16.54844
[8 empty] | Promedio |  | 2.795602 | [5 empty] | 1.7163 | 16.13977
[8 empty] | Desviación Estándar |  | 0.05174586 | [5 empty] | 0.01968396 | 0.2323918